## INDEX
LIST OF REFERENCES USED IN THIS DATABASE |  | DESCRIPTION OF VARIABLES USED
REF.CODE | Reference | VARIABLE NAME | EXPLANATION
Ref.001 | Russel & Farquhar, 1961 | code | New code for each analysis. Unique.
Ref.002 | Brown, 1962 | sample | Sample number used in original work
Ref.003 | Grögler et al., 1966 | country | Country were the sampling point is located.
Ref.004 | Brill&Wampler, 1967 | province | Province or area were the sampling point is located. Based in assigned geographical coordinates
Ref.005 | Graeser&Friedrich,1970 | location | Town were the sampling point is located. Based in assigned geographical coordinates
Ref.006 | ENADIMSA, 1971 | outcrop | Mine or archaeological site name used in original work.
Ref.007 | Doe, 1976 | decimallatitude | Cartesian coordinate System based on WGS 84 (EPSG:4326)
Ref.008 | Gale (1980) | decimallongitude | Cartesian coordinate System based on WGS 84 (EPSG:4326)
Ref.009 | Craddock et al., 1985 | sample.type | New parameter. Can be: WR, Mineral,Archaeological artefact or Archaeological mineral.
Ref.010 | Dayton & Dayton, 1986 | analysed.material | Simplified variable for chemical composition of analysed sample (see below).
Ref.011 | Brill et al, 1987 | sample.details | Detailed information about the sample, like specific minerals or type of archaeological artefact analysed.
Ref.012 | Arias, 1988 | main.ore | Simplified version of type of mineralization samples including only 2 elements in alphabetic order. Information from original paper or from mining district (when the first option is not available).
Ref.013 | Kassianidou, 1992 | p206.204 | 206Pb/204Pb compiled from original paper. When this ratio was not published, calculated from other ratios.
Ref.014 | Marcoux et al,1992 | p206.204.2sd | Analytical errors in the original paper, recalculated to 2σ in absolute value when needed.
Ref.015 | Tornos&Arias 1993 | p207.204 | 207Pb/204Pb compiled from original paper. When this ratio was not published, calculated from other ratios.
Ref.016 | Arribas&Tosdal,1994 | p207.204.2sd | Analytical errors in the original paper, recalculated to 2σ in absolute value when needed.
Ref.017 | Marcoux&Sáez, 1994 | p208.204 | 208Pb/204Pb compiled from original paper. When this ratio was not published, calculated from other ratios.
Ref.018 | Romer&Soler, 1995 | p208.204.2sd | Analytical errors in the original paper, recalculated to 2σ in absolute value when needed.
Ref.019 | Arias et al.,1996 | p207.206 | 207Pb/206Pb compiled from original paper. When this ratio was not published, calculated from other ratios.
Ref.020 | Cardellach et al., 1996 | p207.206.2sd | Analytical errors in the original paper, recalculated to 2σ in absolute value when needed.
Ref.021 | Tornos et al., 1996 | p208.206 | 208Pb/206Pb compiled from original paper. When this ratio was not published, calculated from other ratios.
Ref.022 | Velasco et al., 1996 | p208.206.2sd | Analytical errors in the original paper, recalculated to 2σ in absolute value when needed.
Ref.023 | Canals&Cardellach, 1997 | pb.content | Information from the original paper when it is provided.
Ref.024 | Fernández Díaz&Quejido Cabezas, 1997 | u.content | Information from the original paper when it is provided.
Ref.025 | Ibañez Gómez, 1998 | model.age | Information from the original paper when it is provided.
Ref.026 | Marcoux, 1998 | mu | Information from the original paper when it is provided.
Ref.027 | Pomiès et al, 1998 | w | Information from the original paper when it is provided.
Ref.028 | Roques, 1998 | geological.zone | Only disposable for geological samples. Based in mayor geological divisions in the Iberian Peninsula and information provided in the original paper (see text)
Ref.029 | Rosa, 2001 | geol.age | Information from the original paper when it is provided.
Ref.030 | Stos-Gale, 2001 | host.rock | Type of rock were the ore deposits appear. From original paper.
Ref.031 | Trincherini et al., 2001 | deposit.morphology | Information from the original paper about mineralization.
Ref.032 | Jébrak et al., 2002 | realm | Information from the original paper about mineralization.
Ref.033 | Marcoux&Sáez, 2002 | excavation.no | Information from the original paper about archaeological site and sampling point.
Ref.034 | Ruiz et al., 2002 | find.spot | Information from the original paper about archaeological site and sampling point.
Ref.035 | Chiaradia, 2003 | courtesy | Information from the original paper about archaeological site and sampling point.
Ref.036 | Garcia de Madinabeitia, 2003 | period | Information simplified from the original paper.
Ref.037 | Medina et al, 2003 | chronology | Information from the original paper about specific sample datation.
Ref.038 | Velasco et al., 2003 | tmod | Model age in Ma, calculated by Albarède et al., 2012
Ref.039 | Rodá, 2004 | mu12 | µ ( 238U/204Pb), calculated by Albarède et al., 2012
Ref.040 | Tornos&Chiaradia 2004 | kappa12 | κ ( 232U/238U), calculated by Albarède et al., 2012
Ref.041 | Higueras et al., 2005 | reference | Original paper in which data appears
Ref.042 | Jaramillo, 2005 | ref.code | Unique code for each source, only to simplify grouping and graphs.
Ref.043 | Villaseca et al., 2005 | laboratory | Laboratory where analyses carried out.
Ref.044 | Mateus et al., 2006 | spectrometry | Spectrometric method employed (MC-ICPMS; TIMS; Q-ICP-MS)
Ref.045 | Klein et al., 2007 | observations | Notes about the sample or the analysis
Ref.046 | Santos Zalduegui et al., 2007
Ref.047 | Hanning, 2008
Ref.048 | Müller&Cardoso, 2008 | TABLE FOR analysed.material
Ref.049 | Müller&Monge-Soares, 2008 | VALUE | INCLUDE…
Ref.050 | Neiva et al., 2008 | Cu metal | Includes those samples with high contents in Cu, also different types of bronzes
Ref.051 | Comendador et al., 2009 | Cu mineral | Malachite, Azurite, Chalcopyrite,.Antlerite
Ref.052 | Klein et al., 2009 | Fe mineral | Pyrite, Pyrrhotite, Arsenopyrite, Hematite, Goethite, Magnetite, Jarosite
Ref.053 | Montero-Ruiz et al. 2009a | Galena | Analysis of handpicked galena.
Ref.054 | Montero Ruiz et al., 2009b | Gold
Ref.055 | Montero-Ruiz et al., 2009c | Hg mineral | Cinnabar
Ref.056 | Renzi et al., 2009 | Litharge
Ref.057 | Trincherini et al., 2009 | Ore mix | Used for whole rock mineralized and in those cases when minerals are not separated for analysis. Details in sample.details.
Ref.058 | Anguilano et al., 2010 | Other | Calcite, Fluorite
Ref.059 | Hermanns 2010 | Pb metal | Used in those cases of archaeological materials, with diferent uses but mainly composed by Pb
Ref.060 | Hunt-Ortiz et al., 2010 | Pb mineral | Includes not identified sulfides, sulfosalts, cerusite
Ref.061 | Montero-Ruiz&Murillo-Bar, 2010 | Sb mineral | Stibnite
Ref.062 | Montero-Ruiz et al, 2010 | Silicate | K-Felsdpar, Diopside, Vesuvianite
Ref.063 | Rafel et al., 2010a | Silver
Ref.064 | Rafel et al., 2010b | Slag | Material without undetermined characteristics.
Ref.065 | Rovira et al., 2010 | unk | when the analyzed mineral is not identified
Ref.066 | Subías et al., 2010 | Whole rock | Used for rocks not mineralized. Description in sample.details
Ref.067 | Hunt-Ortiz et al., 2011 | W mineral | Wolframite
Ref.068 | Marques de Sá & Noronha, 2011 | Zn mineral | Sphalerite
Ref.069 | Nesta et al., 2011
Ref.070 | Ramon et al., 2011
Ref.071 | Rovira&Montero-Ruiz, 2011 | TABLE FOR period
Ref.072 | Anguilano, 2012 | VALUE | INCLUDE…
Ref.073 | Bartelheim et al., 2012 | Bronze Age | Late Bronze age, Phoenician, Tartessian, Argaric
Ref.074 | Huelga-Suarez et al., 2012 | Copper Age | Chalcolithic
Ref.075 | Hunt Ortiz et al, 2012 | Greek
Ref.076 | Soriano&Chamón Fernández, 2012 | Iron Age | Ibero-Punic and Iberian
Ref.077 | Armada et al., 2013 | Roman | Roman Republican and Roman Imperial
Ref.078 | Belarte et al., 2013 | S. X
Ref.079 | Domergue et al, 2013 | s. XV
Ref.080 | Montero-Ruiz et al., 2013 | Stone Age | Neolithic
Ref.081 | Murillo-Barroso, 2013
Ref.082 | Rovira et al., 2013
Ref.083 | Carrasco Rus et al., 2014 | TABLE FOR geological zone
Ref.084 | Comendador et al., 2014 | CODE | DESCRIPTION
Ref.085 | Gener et al., 2014 | BC | Betic Cordillera
Ref.086 | García-Sansegundo et al., 2014 | BCB | Basque-Cantabrian Basin
Ref.087 | Hermanns, 2014a | CCR | Catalonian Coastal Range
Ref.088 | Hermanns, 2014b | CIZ | Central Iberian Zone
Ref.089 | Huelga-Suarez et al, 2014a | OMZ | Ossa Morena Zone
Ref.090 | Huelga-Suarez et al, 2014b | Py | Pyrenees
Ref.091 | Hunt Ortiz, 2014 | SPZ | South Portuguese Zone
Ref.092 | Marques de Sá et al., 2014 | NIM | Northern branch of the Iberian Massif = West Asturian Leonese Zone + Central Iberian Zone + Cantabrian Zone
Ref.093 | Montero Ruiz et al., 2014a
Ref.094 | Montero-Ruiz et al., 2014b
Ref.095 | Nocete et al. 2014
Ref.096 | Carpintero et al., 2015
Ref.097 | García-Bellido et al., 2015'!A1
Ref.098 | Montero-Ruiz et al., 2015
Ref.099 | Müller et al., 2015
Ref.100 | Murillo-Barroso et al., 2015a
Ref.101 | Murillo-Barroso et al., 2015b
Ref.102 | Orejas et al., 2015
Ref.103 | Palero-Fernández et al., 2015
Ref.104 | Rose, 2015
Ref.105 | Subías et al., 2015
Ref.106 | Albarede et al., 2016
Ref.107 | Álvarez Penales, 2016
Ref.108 | Domergue et al., 2016
Ref.109 | Gomes et al., 2016
Ref.110 | Grauss, 2016
Ref.111 | Montero-Ruiz et al., 2016
Ref.112 | Murillo-Barroso et al., 2016
Ref.113 | Renzi et al., 2016
Ref.114 | Baron et al., 2017
Ref.115 | Belarte et al., 2017
Ref.116 | Gomes et al., 2017
Ref.117 | Mederos et al., 2017
Ref.118 | Montero Ruiz, 2017
Ref.119 | Navarro-Ciurana et al., 2017
Ref.120 | Perelló Mateo, 2017
Ref.121 | Aguilella&Montero Ruiz, 2018
Ref.122 | Bode et al., 2018
Ref.123 | Gomes et al., 2018
Ref.124 | Montero-Ruiz, 2018
Ref.125 | Nocete et al., 2018
Ref.126 | Rodríguez Vinceiro et al., 2018
Ref.127 | Llull Estarellas et al., 2019
Ref.128 | Murillo-Barroso et al., 2019
Ref.129 | Perellò Mateo & Llull Estarellas, 2019
Ref.130 | Reguera-Galán et al., 2019
Ref.131 | Stannard et al., 2019
Ref.132 | Sureda, 2019
Ref.133 | Murillo-Barroso et al., 2020
Ref.134 | Rodríguez et al., 2020
Ref.135 | Sáez et al., 2020
Ref.136 | Sinner et al., 2020
Ref.137 | Soares et al., 2020
Ref.138 | Sureda, 2020
Ref.139 | Westner et al., 2020
Ref.140 | OXALID

## Russel & Farquhar, 1961
code | sample | country | province | location | outcrop | decimallatitude | decimallongitude | sample.type | analysed.material | sample.details | main.ore | p206.204 | p206.204.2sd | p207.204 | p207.204.2sd | p208.204 | p208.204.2sd | p207.206 | p207.206.2sd | p208.206 | p208.206.2sd | pb.content | u.content | model.age | mu | w | geological.zone | geol.age | host.rock | deposit.morphology | realm | excavation.no | find.spot | courtesy | period | chronology | tmod | mu12 | kappa12 | reference | ref.code | laboratory | spectrometry | observations
GDM.0001 |  | Spain | Huelva | Minas de Riotinto |  | 37.678668 | -6.559116 | Mineral | Galena |  | Cu | 18.27 |  | 15.59 |  | 38.385 |  | 0.8533 |  | 2.1018 | [6 empty] | OMZ | [9 empty] | 244 | 9.5194 | 3.9643 | Russel & Farquhar, 1961 | Ref.001 | U. British Columbia, Vancouver | TIMS | Cited in Dayton and Dayton, 1986
GDM.0002 |  | Spain | Huelva | Minas de Riotinto |  | 37.678668 | -6.559116 | Mineral | Galena |  | Cu | 18.512 |  | 15.859 |  | 39.134 |  | 0.8567 |  | 2.114 | [6 empty] | OMZ | [9 empty] | 554 | 10.542 | 4.2896 | Russel & Farquhar, 1961 | Ref.001 | U. British Columbia, Vancouver | TIMS | Cited in Dayton and Dayton, 1986
GDM.0003 |  | Spain | Jaen | La Carolina | La Carolina | 38.296034 | -3.598455 | Mineral | Galena |  | Pb | 18.35 |  | 15.726 |  | 38.792 |  | 0.857 |  | 2.114 | [6 empty] | NIM | [9 empty] | 439 | 10.0433 | 4.1762 | Russel & Farquhar, 1961 | Ref.001 | U. British Columbia, Vancouver | TIMS | Cited in Dayton and Dayton, 1986

## Brown, 1962
code | sample | country | province | location | outcrop | decimallatitude | decimallongitude | sample.type | analysed.material | sample.details | main.ore | p206.204 | p206.204.2sd | p207.204 | p207.204.2sd | p208.204 | p208.204.2sd | p207.206 | p207.206.2sd | p208.206 | p208.206.2sd | pb.content | u.content | model.age | mu | w | geological.zone | geol.age | host.rock | deposit.morphology | realm | excavation.no | find.spot | courtesy | period | chronology | tmod | mu12 | kappa12 | reference | ref.code | laboratory | spectrometry | observations
GDM.0004 |  | Spain | Jaen | Linares | Los Linares | 38.100262 | -3.63207 | Mineral | Galena |  | Pb | 18.27 |  | 15.659 |  | 38.659 |  | 0.8571 |  | 2.116 | [6 empty] | NIM | [9 empty] | 375 | 9.7937 | 4.1374 | Brown (1962) | Ref.002 | Data compilation | TIMS | Cited in Dayton and Dayton, 1986

## Grögler et al., 1966
code | sample | country | province | location | outcrop | decimallatitude | decimallongitude | sample.type | analysed.material | sample.details | main.ore | p206.204 | p206.204.2sd | p207.204 | p207.204.2sd | p208.204 | p208.204.2sd | p207.206 | p207.206.2sd | p208.206 | p208.206.2sd | pb.content | u.content | model.age | mu | w | geological.zone | geol.age | host.rock | deposit.morphology | realm | excavation.no | find.spot | courtesy | period | chronology | tmod | mu12 | kappa12 | reference | ref.code | laboratory | spectrometry | observations
GDM.0005 |  | Portugal | Coimbra | ﻿Conimbriga |  | 40.098864 | -8.493918 | Archaeological artefacts | Pb metal | Lead pipe |  | 18.33 |  | 15.77 |  | 38.9 |  | 0.861 |  | 2.122 | [14 empty] | Roman |  | 530 | 10.2288 | 4.2641 | Grögler et al., 1966 | Ref.003 | ETH, Zürich | TIMS
GDM.0006 |  | Portugal | Faro | Caldas de Monchique |  | 37.285612 | -8.549999 | Archaeological artefacts | Pb metal | Lead pipe |  | 18.42 |  | 15.74 |  | 38.71 |  | 0.855 |  | 2.102 | [14 empty] | Roman |  | 414 | 10.0814 | 4.0883 | Grögler et al., 1966 | Ref.003 | ETH, Zürich | TIMS
GDM.0007 |  | Portugal | Faro | Caldas de Monchique |  | 37.285612 | -8.549999 | Archaeological artefacts | Pb metal | Lead pipe |  | 18.42 |  | 15.72 |  | 38.69 |  | 0.854 |  | 2.101 | [14 empty] | Roman |  | 378 | 10.0008 | 4.0708 | Grögler et al., 1966 | Ref.003 | ETH, Zürich | TIMS

## Brill&Wampler, 1967
code | sample | country | province | location | outcrop | decimallatitude | decimallongitude | sample.type | analysed.material | sample.details | main.ore | p206.204 | p206.204.2sd | p207.204 | p207.204.2sd | p208.204 | p208.204.2sd | p207.206 | p207.206.2sd | p208.206 | p208.206.2sd | pb.content | u.content | model.age | mu | w | geological.zone | geol.age | host.rock | deposit.morphology | realm | excavation.no | find.spot | courtesy | period | chronology | tmod | mu12 | kappa12 | reference | ref.code | laboratory | spectrometry | observations
GDM.0008 |  | Spain | Huelva | Riotinto |  | 37.689697 | -6.555895 | Mineral | Galena |  |  | 18.25 |  | 15.69 |  | 38.36 |  | 0.8598 |  | 2.102 | [6 empty] | SPZ | [9 empty] | 447 | 9.9242 | 3.9993 | Brill&Wampler, 1967 | Ref.004 | Brookhaven, New York | TIMS

## Graeser&Friedrich,1970
code | sample | country | province | location | outcrop | decimallatitude | decimallongitude | sample.type | analysed.material | sample.details | main.ore | p206.204 | p206.204.2sd | p207.204 | p207.204.2sd | p208.204 | p208.204.2sd | p207.206 | p207.206.2sd | p208.206 | p208.206.2sd | pb.content | u.content | model.age | mu | w | geological.zone | geol.age | host.rock | deposit.morphology | realm | excavation.no | find.spot | courtesy | period | chronology | tmod | mu12 | kappa12 | reference | ref.code | laboratory | spectrometry | observations
GDM.0009 | 297 | Spain | Murcia | Cartagena | Emilia | 37.602327 | -1.322867 | Mineral | Galena | Zn-Pb | Zn-Pb | 18.726 |  | 15.706 |  | 39.055 |  | 0.83873 |  | 2.0856 | [6 empty] | BC | Cenozoic | [8 empty] | 128 | 9.8768 | 4.0489 | Graeser & Friedrich, 1970 | Ref.005 | U. Bern | TIMS | Geol.age in Doe, B.R., Rohrbourg, R., 1977
GDM.0010 | 521a | Spain | Murcia | Cartagena | Gloria | 37.29559 | -1.751109 | Mineral | Galena | Zn-Pb | Zn-Pb | 18.754 |  | 15.697 |  | 38.946 |  | 0.83699 |  | 2.07668 | [6 empty] | BC | Cenozoic | [8 empty] | 90 | 9.8365 | 3.9724 | Graeser & Friedrich, 1970 | Ref.005 | U. Bern | TIMS | Geol.age in Doe, B.R., Rohrbourg, R., 1977
GDM.0011 | K31 | Spain | Murcia | Cartagena | Julio Cesar | 37.602327 | -1.322867 | Mineral | Galena | Zn-Pb | Zn-Pb | 18.752 |  | 15.696 |  | 38.936 |  | 0.83703 |  | 2.07637 | [6 empty] | BC | Cenozoic | [8 empty] | 89 | 9.833 | 3.9683 | Graeser & Friedrich, 1970 | Ref.005 | U. Bern | TIMS | Geol.age in Doe, B.R., Rohrbourg, R., 1977
GDM.0012 | K10 | Spain | Murcia | Cartagena | Confianza | 37.279147 | -1.762047 | Mineral | Galena | Zn-Pb | Zn-Pb | 18.76 |  | 15.707 |  | 39.009 |  | 0.83726 |  | 2.07937 | [6 empty] | BC | Cenozoic | [8 empty] | 105 | 9.874 | 4.0038 | Graeser & Friedrich, 1970 | Ref.005 | U. Bern | TIMS | Geol.age in Doe, B.R., Rohrbourg, R., 1977
GDM.0013 | 419 | Spain | Murcia | Cartagena | Secretario | 37.602327 | -1.322867 | Mineral | Galena | Zn-Pb | Zn-Pb | 18.748 |  | 15.715 |  | 38.981 |  | 0.83822 |  | 2.07921 | [6 empty] | BC | Cenozoic | [8 empty] | 129 | 9.9073 | 4.0004 | Graeser & Friedrich, 1970 | Ref.005 | U. Bern | TIMS | Geol.age in Doe, B.R., Rohrbourg, R., 1977
GDM.0014 | 238 | Spain | Murcia | Cartagena | Rajado | 37.602327 | -1.322867 | Mineral | Galena | Zn-Pb | Zn-Pb | 18.762 |  | 15.709 |  | 38.96 |  | 0.83728 |  | 2.07654 | [6 empty] | BC | Cenozoic | [8 empty] | 107 | 9.8813 | 3.9786 | Graeser & Friedrich, 1970 | Ref.005 | U. Bern | TIMS | Geol.age in Doe, B.R., Rohrbourg, R., 1977
GDM.0015 | 3207 | Spain | Murcia | Cartagena | Mazarrón | 37.602327 | -1.322867 | Mineral | Galena | Zn-Pb | Zn-Pb | 18.681 |  | 15.558 |  | 38.572 |  | 0.83282 |  | 2.06477 | [6 empty] | BC | Cenozoic | [8 empty] | -143 | 9.3199 | 3.7799 | Graeser & Friedrich, 1970 | Ref.005 | U. Bern | TIMS | Geol.age in Doe, B.R., Rohrbourg, R., 1977

## ENADIMSA, 1971
code | sample | country | province | location | outcrop | decimallatitude | decimallongitude | sample.type | analysed.material | sample.details | main.ore | p206.204 | p206.204.2sd | p207.204 | p207.204.2sd | p208.204 | p208.204.2sd | p207.206 | p207.206.2sd | p208.206 | p208.206.2sd | pb.content | u.content | model.age | mu | w | geological.zone | geol.age | host.rock | deposit.morphology | realm | excavation.no | find.spot | courtesy | period | chronology | tmod | mu12 | kappa12 | reference | ref.code | laboratory | spectrometry | observations
GDM.0069 | 141 | Spain | Jaén | Santa Elena | El Piñón | 38.339702 | -3.522492 | Mineral | Galena | Ba-Cu-Zn-Pb-(Ag) | Cu-Pb | 18.225 | 0.081 | 15.765 | 0.068 | 38.678 | 0.151 | 0.86502 |  | 2.12225 | [6 empty] | NIM |  | Granitoide | [7 empty] | 595 | 10.2401 | 4.2168 | ENADIMSA, 1971 | Ref.006 | U. Clermont-Ferrand | TIMS | Published in Lillo, 1992. Laboratory information from Marcoux & Pin, com.pers
GDM.0070 | 179/1 | Spain | Jaén | Linares | L aCruz | 38.140853 | -3.679209 | Mineral | Galena | Ba-Cu-Zn-Pb-(Ag) | Cu-Pb | 18.372 | 0.08 | 15.801 | 0.065 | 38.992 | 0.164 | 0.86006 |  | 2.12236 | [6 empty] | NIM |  | Granitoide | [7 empty] | 554 | 10.3443 | 4.2942 | ENADIMSA, 1971 | Ref.006 | U. Clermont-Ferrand | TIMS | Published in Lillo, 1992. Laboratory information from Marcoux & Pin, com.pers
GDM.0071 | 179/2 | Spain | Jaén | Linares | El Cobre | 38.140853 | -3.679209 | Mineral | Galena | Ba-Cu-Zn-Pb-(Ag) | Cu-Pb | 18.694 | 0.075 | 16.08 | 0.06 | 38.788 | 0.155 | 0.86017 |  | 2.07489 | [6 empty] | NIM |  | Granitoide | [7 empty] | 778 | 11.4147 | 4.0519 | ENADIMSA, 1971 | Ref.006 | U. Clermont-Ferrand | TIMS | Published in Lillo, 1992. Laboratory information from Marcoux & Pin, com.pers
GDM.0072 | 179/3 | Spain | Jaén | Linares | El Cobre | 38.140853 | -3.679209 | Mineral | Galena | Ba-Cu-Zn-Pb-(Ag) | Cu-Pb | 18.58 | 0.074 | 15.948 | 0.06 | 39.273 | 0.15 | 0.85834 |  | 2.11372 | [6 empty] | NIM |  | Granitoide | [7 empty] | 652 | 10.892 | 4.3441 | ENADIMSA, 1971 | Ref.006 | U. Clermont-Ferrand | TIMS | Published in Lillo, 1992. Laboratory information from Marcoux & Pin, com.pers
GDM.0073 | 179/5 | Spain | Jaén | Linares | El Cobre | 38.140853 | -3.679209 | Mineral | Galena | Ba-Cu-Zn-Pb-(Ag) | Cu-Pb | 18.504 | 0.057 | 15.897 | 0.055 | 39.062 | 0.129 | 0.85911 |  | 2.111 | [6 empty] | NIM |  | Granitoide | [7 empty] | 622 | 10.7027 | 4.2695 | ENADIMSA, 1971 | Ref.006 | U. Clermont-Ferrand | TIMS | Published in Lillo, 1992. Laboratory information from Marcoux & Pin, com.pers
GDM.0074 | 179/7 | Spain | Jaén | Linares | El Cobre | 38.140853 | -3.679209 | Mineral | Galena | Ba-Cu-Zn-Pb-(Ag) | Cu-Pb | 18.285 | 0.066 | 15.765 | 0.049 | 38.834 | 0.116 | 0.86218 |  | 2.12382 | [6 empty] | NIM |  | Granitoide | [7 empty] | 553 | 10.2216 | 4.259 | ENADIMSA, 1971 | Ref.006 | U. Clermont-Ferrand | TIMS | Published in Lillo, 1992. Laboratory information from Marcoux & Pin, com.pers
GDM.0075 | 179/13 | Spain | Jaén | Linares | Igualdad | 38.140853 | -3.679209 | Mineral | Galena | Ba-Cu-Zn-Pb-(Ag) | Cu-Pb | 18.768 | 0.059 | 16.035 | 0.043 | 39.231 | 0.097 | 0.85438 |  | 2.09031 | [6 empty] | NIM |  | Granitoide | [7 empty] | 664 | 11.1959 | 4.2199 | ENADIMSA, 1971 | Ref.006 | U. Clermont-Ferrand | TIMS | Published in Lillo, 1992. Laboratory information from Marcoux & Pin, com.pers
GDM.0076 | 179/15 | Spain | Jaén | Linares | Igualdad | 38.140853 | -3.679209 | Mineral | Galena | Ba-Cu-Zn-Pb-(Ag) | Cu-Pb | 18.503 | 0.079 | 15.869 | 0.09 | 39.417 | 0.218 | 0.85764 |  | 2.1303 | [6 empty] | NIM |  | Granitoide | [7 empty] | 577 | 10.5862 | 4.4495 | ENADIMSA, 1971 | Ref.006 | U. Clermont-Ferrand | TIMS | Published in Lillo, 1992. Laboratory information from Marcoux & Pin, com.pers
GDM.0077 | 179/16 | Spain | Jaén | Linares | Igualdad | 38.140853 | -3.679209 | Mineral | Galena | Ba-Cu-Zn-Pb-(Ag) | Cu-Pb | 18.545 | 0.07 | 15.925 | 0.063 | 39.199 | 0.159 | 0.85872 |  | 2.11372 | [6 empty] | NIM |  | Granitoide | [7 empty] | 639 | 10.8068 | 4.3223 | ENADIMSA, 1971 | Ref.006 | U. Clermont-Ferrand | TIMS | Published in Lillo, 1992. Laboratory information from Marcoux & Pin, com.pers
GDM.0078 | 179/17 | Spain | Jaén | Linares | Matacabras | 38.140853 | -3.679209 | Mineral | Galena | Ba-Cu-Zn-Pb-(Ag) | Cu-Pb | 18.525 | 0.079 | 15.829 | 0.067 | 39.035 | 0.14 | 0.85447 |  | 2.10715 | [6 empty] | NIM |  | Granitoide | [7 empty] | 495 | 10.4147 | 4.218 | ENADIMSA, 1971 | Ref.006 | U. Clermont-Ferrand | TIMS | Published in Lillo, 1992. Laboratory information from Marcoux & Pin, com.pers
GDM.0079 | 179/18 | Spain | Jaén | Sierra Morena | Caprichosa | 38.35201 | -3.500682 | Mineral | Galena | Ba-Cu-Zn-Pb-(Ag) | Cu-Pb | 19.282 | 0.084 | 16.585 | 0.068 | 40.967 | 0.173 | 0.86013 |  | 2.12462 | [6 empty] | NIM |  | Metasedimento | [7 empty] | 1095 | 13.4162 | 4.8962 | ENADIMSA, 1971 | Ref.006 | U. Clermont-Ferrand | TIMS | Published in Lillo, 1992. Laboratory information from Marcoux & Pin, com.pers
GDM.0080 | 179/26 | Spain | Jaén | Santa Elena | Ojo Vecino | 38.339702 | -3.522492 | Mineral | Galena | Ba-Cu-Zn-Pb-(Ag) | Cu-Pb | 18.556 | 0.057 | 16.041 | 0.05 | 39.318 | 0.106 | 0.86446 |  | 2.11888 | [6 empty] | NIM |  | Granitoide | [7 empty] | 809 | 11.2988 | 4.4143 | ENADIMSA, 1971 | Ref.006 | U. Clermont-Ferrand | TIMS | Published in Lillo, 1992. Laboratory information from Marcoux & Pin, com.pers

## Doe, 1976
code | sample | country | province | location | outcrop | decimallatitude | decimallongitude | sample.type | analysed.material | sample.details | main.ore | p206.204 | p206.204.2sd | p207.204 | p207.204.2sd | p208.204 | p208.204.2sd | p207.206 | p207.206.2sd | p208.206 | p208.206.2sd | pb.content | u.content | model.age | mu | w | geological.zone | geol.age | host.rock | deposit.morphology | realm | excavation.no | find.spot | courtesy | period | chronology | tmod | mu12 | kappa12 | reference | ref.code | laboratory | spectrometry | observations
GDM.0016 | C105B | Spain | Jaén | La Carolina |  | 38.296034 | -3.598455 | Mineral | Galena |  | Pb | 18.21 |  | 15.62 |  | 38.49 |  | 0.8578 |  | 2.1137 | [6 empty] | NIM | Phanerozoic | [8 empty] | 347 | 9.6524 | 4.0739 | Doe, 1976 | Ref.007 | Data compilation | TIMS | Geol.age in Doe, B.R., Rohrbourg, R., 1977
GDM.0017 | C106 | Spain | Huelva | Huelva |  | 37.678668 | -6.559116 | Mineral | Galena |  | Cu | 18.28 |  | 15.59 |  | 38.4 |  | 0.8533 |  | 2.1018 | [6 empty] | SPZ | Phanerozoic | [8 empty] | 236 | 9.5171 | 3.9655 | Doe, 1976 | Ref.007 | Data compilation | TIMS | Geol.age in Doe, B.R., Rohrbourg, R., 1977
GDM.0018 | C105A | Spain | Jaén | La Carolina |  | 38.296034 | -3.598455 | Mineral | Galena |  | Pb | 18.27 |  | 15.65 |  | 38.72 |  | 0.8566 |  | 2.1193 | [6 empty] | NIM | Phanerozoic | [8 empty] | 359 | 9.7577 | 4.1673 | Doe, 1976 | Ref.007 | Data compilation | TIMS | Geol.age in Doe, B.R., Rohrbourg, R., 1977
GDM.0019 | C107 | Spain | Jaén | La Carolina |  | 38.296034 | -3.598455 | Mineral | Galena |  | Pb | 18.35 |  | 15.72 |  | 38.8 |  | 0.8567 |  | 2.1144 | [6 empty] | NIM | Phanerozoic | [8 empty] | 428 | 10.019 | 4.1784 | Doe, 1976 | Ref.007 | Data compilation | TIMS | Geol.age in Doe, B.R., Rohrbourg, R., 1977
GDM.0020 | T330 | Spain | Badajoz | Hornachos |  | 38.55883 | -6.057684 | Mineral | Galena |  | Pb | 18.39 |  | 16.03 |  | 38.76 |  | 0.8717 |  | 2.1077 | [6 empty] | OMZ | Phanerozoic | [8 empty] | 898 | 11.3187 | 4.2271 | Doe, 1976 | Ref.007 | Data compilation | TIMS | Geol.age in Doe, B.R., Rohrbourg, R., 1977

## Gale, 1980
code | sample | country | province | location | outcrop | decimallatitude | decimallongitude | sample.type | analysed.material | sample.details | main.ore | p206.204 | p206.204.2sd | p207.204 | p207.204.2sd | p208.204 | p208.204.2sd | p207.206 | p207.206.2sd | p208.206 | p208.206.2sd | pb.content | u.content | model.age | mu | w | geological.zone | geol.age | host.rock | deposit.morphology | realm | excavation.no | find.spot | courtesy | period | chronology | tmod | mu12 | kappa12 | reference | ref.code | laboratory | spectrometry | observations
GDM.0021 |  | Spain | Jaén | La Carolina | La Carolina. Los Linares | 38.296034 | -3.598455 | Mineral | Galena |  |  | 18.258 |  | 15.671 |  | 38.525 |  | 0.85833 |  | 2.11006 | [6 empty] | NIM | [9 empty] | 406 | 9.8451 | 4.0773 | Gale, 1980 | Ref.008 | U. Oxford | TIMS | Cited in Dayton and Dayton, 1986

## Craddock et al., 1985
code | sample | country | province | location | outcrop | decimallatitude | decimallongitude | sample.type | analysed.material | sample.details | main.ore | p206.204 | p206.204.2sd | p207.204 | p207.204.2sd | p208.204 | p208.204.2sd | p207.206 | p207.206.2sd | p208.206 | p208.206.2sd | pb.content | u.content | model.age | mu | w | geological.zone | geol.age | host.rock | deposit.morphology | realm | excavation.no | find.spot | courtesy | period | chronology | tmod | mu12 | kappa12 | reference | ref.code | laboratory | spectrometry | observations
GDM.0022 |  | Spain | Huelva | Rio Tinto | Corta Lago | 37.715398 | -6.583105 | Mineral | Fe mineral | Jarosite, Ore |  | 18.317 |  | 15.625 |  | 38.431 |  | 0.85303 |  | 2.0981 | [6 empty] | OMZ | [9 empty] | 276 | 9.6469 | 3.9695 | Craddock et al., 1985 | Ref.009 | U. Oxford | TIMS
GDM.0023 | RT-26A-83 | Spain | Huelva | Rio Tinto |  | 37.715398 | -6.583105 | Archaeological artefacts | Pb metal | Lead from late Bronze Age Deposis |  | 18.73 |  | 16.119 |  | 39.276 |  | 0.86062 |  | 2.09694 | [14 empty] | Roman |  | 812 | 11.57 | 4.2939 | Craddock et al., 1985 | Ref.009 | U. Oxford | TIMS
GDM.0024 | RT-19A-86 | Spain | Huelva | Rio Tinto |  | 37.715398 | -6.583105 | Archaeological artefacts | Pb metal |  |  | 18.59 |  | 15.709 |  | 38.9 |  | 0.84503 |  | 2.09253 | [14 empty] | Roman |  | 234 | 9.9169 | 4.0616 | Craddock et al., 1985 | Ref.009 | U. Oxford | TIMS
GDM.0025 | RT-19A-63 | Spain | Huelva | Rio Tinto |  | 37.715398 | -6.583105 | Archaeological artefacts | Pb metal |  |  | 18.779 |  | 15.764 |  | 39.269 |  | 0.83946 |  | 2.09112 | [14 empty] | Roman |  | 200 | 10.0918 | 4.1424 | Craddock et al., 1985 | Ref.009 | U. Oxford | TIMS
GDM.0026 | RT-19A-85 | Spain | Huelva | Rio Tinto |  | 37.715398 | -6.583105 | Archaeological artefacts | Litharge |  |  | 18.599 |  | 15.702 |  | 38.879 |  | 0.84425 |  | 2.0904 | [14 empty] | Roman |  | 214 | 9.8875 | 4.0422 | Craddock et al., 1985 | Ref.009 | U. Oxford | TIMS
GDM.0027 | RT-19A-88 | Spain | Huelva | Rio Tinto |  | 37.715398 | -6.583105 | Archaeological artefacts | Silver | Raw Silver |  | 18.516 |  | 15.647 |  | 38.648 |  | 0.84507 |  | 2.08729 | [14 empty] | Roman |  | 169 | 9.69 | 3.9582 | Craddock et al., 1985 | Ref.009 | U. Oxford | TIMS
GDM.0028 | RT-19A | Spain | Huelva | Rio Tinto |  | 37.715398 | -6.583105 | Archaeological artefacts | Pb metal | Plate Slag |  | 18.73 |  | 15.703 |  | 39.064 |  | 0.83839 |  | 2.08564 | [14 empty] | Roman |  | 119 | 9.8644 | 4.0497 | Craddock et al., 1985 | Ref.009 | U. Oxford | TIMS
GDM.0029 | RT-19A | Spain | Huelva | Rio Tinto |  | 37.715398 | -6.583105 | Archaeological artefacts | Pb metal | Concave Surface of Wedge |  | 18.522 |  | 15.714 |  | 38.824 |  | 0.84842 |  | 2.0961 | [14 empty] | Roman |  | 293 | 9.9521 | 4.0698 | Craddock et al., 1985 | Ref.009 | U. Oxford | TIMS

## Dayton & Dayton, 1986
code | sample | country | province | location | outcrop | decimallatitude | decimallongitude | sample.type | analysed.material | sample.details | main.ore | p206.204 | p206.204.2sd | p207.204 | p207.204.2sd | p208.204 | p208.204.2sd | p207.206 | p207.206.2sd | p208.206 | p208.206.2sd | pb.content | u.content | model.age | mu | w | geological.zone | geol.age | host.rock | deposit.morphology | realm | excavation.no | find.spot | courtesy | period | chronology | tmod | mu12 | kappa12 | reference | ref.code | laboratory | spectrometry | observations
GDM.0030 | BM.1921,480 | Spain | Almeria | Cuevas de Almanzora | S. Almagrera | 37.28641 | -1.751886 | Mineral | Galena |  | Pb | 18.758 |  | 15.687 |  | 39.025 |  | 0.8363 |  | 2.0804 | [6 empty] | BC | [9 empty] | 67 | 9.7972 | 4.0058 | Dayton and Dayton, 1986 | Ref.010 | NBS, Maryland; U. Oxford | TIMS
GDM.0031 |  | Spain | Murcia | Cartagena | Alerta Mine | 37.605528 | -0.842307 | Mineral | Galena |  | Pb | 17.899 |  | 14.996 |  | 37.31 |  | 0.8378 |  | 2.0845 | [6 empty] | BC | [9 empty] | -935 | 7.3625 | 3.3802 | Dayton and Dayton, 1986 | Ref.010 | NBS, Maryland; U. Oxford | TIMS
GDM.0032 | BM.1921,478 | Spain | Córdoba | Posadas | Santa Barbara Mine | 37.844217 | -5.095712 | Mineral | Galena |  | Pb | 18.212 |  | 15.589 |  | 38.173 |  | 0.856 |  | 2.0961 | [6 empty] | OMZ | [9 empty] | 286 | 9.5286 | 3.8885 | Dayton and Dayton, 1986 | Ref.010 | NBS, Maryland; U. Oxford | TIMS
GDM.0033 | BM.46656a | Spain | Granada | Adra |  | 37.193912 | -3.568441 | Mineral | Galena |  | Pb | 18.195 |  | 15.586 |  | 38.171 |  | 0.8566 |  | 2.0979 | [6 empty] | BC | [9 empty] | 293 | 9.5206 | 3.8978 | Dayton and Dayton, 1986 | Ref.010 | NBS, Maryland; U. Oxford | TIMS
GDM.0034 | BM.1927,103 | Spain | Almeria | Laujar | Los Belgas Mine, S. Gador | 36.951676 | -2.510098 | Mineral | Galena |  | Pb | 18.339 |  | 15.674 |  | 38.531 |  | 0.8547 |  | 2.1011 | [6 empty] | BC | [9 empty] | 352 | 9.8366 | 4.0254 | Dayton and Dayton, 1986 | Ref.010 | NBS, Maryland; U. Oxford | TIMS
GDM.0035 | BM.40788 | Spain | Almeria | Gador | S. Gador | 36.951676 | -2.510098 | Mineral | Galena |  | Pb | 18.322 |  | 15.661 |  | 38.514 |  | 0.8548 |  | 2.1021 | [6 empty] | BC | [9 empty] | 341 | 9.7888 | 4.0234 | Dayton and Dayton, 1986 | Ref.010 | NBS, Maryland; U. Oxford | TIMS
GDM.0036 | JED | Spain | Jaen | Baños de la Encina | Centenillo Mine, S. Morena | 38.33987 | -3.732378 | Mineral | Galena |  | Pb | 18.242 |  | 15.646 |  | 38.422 |  | 0.8577 |  | 2.1063 | [6 empty] | NIM | [9 empty] | 372 | 9.7486 | 4.0236 | Dayton and Dayton, 1986 | Ref.010 | NBS, Maryland; U. Oxford | TIMS

## Brill et al, 1987
code | sample | country | province | location | outcrop | decimallatitude | decimallongitude | sample.type | analysed.material | sample.details | main.ore | p206.204 | p206.204.2sd | p207.204 | p207.204.2sd | p208.204 | p208.204.2sd | p207.206 | p207.206.2sd | p208.206 | p208.206.2sd | pb.content | u.content | model.age | mu | w | geological.zone | geol.age | host.rock | deposit.morphology | realm | excavation.no | find.spot | courtesy | period | chronology | tmod | mu12 | kappa12 | reference | ref.code | laboratory | spectrometry | observations
GDM.0037 | Pb- 89, ﻿401 | Spain | Huelva | Rio Tinto |  | 37.70455 | -6.598663 | Mineral | Galena | Galena |  | 18.23 |  | 15.65 |  | 38.33 |  | 0.8581 |  | 2.1021 | [6 empty] | OMZ | [9 empty] | 388 | 9.7677 | 3.9831 | Brill et al, 1987 | Ref.011 | NBS, Maryland | TIMS
GDM.0038 | Pb- 847, 1701 | Spain | Huelva | Rio Tinto |  | 37.70455 | -6.598663 | Mineral | Pb mineral | Lead |  | 18.23 |  | 15.62 |  | 38.39 |  | 0.8571 |  | 2.1061 | [6 empty] | OMZ | [9 empty] | 332 | 9.6475 | 4.0053 | Brill et al, 1987 | Ref.011 | NBS, Maryland | TIMS
GDM.0039 | Pb- 848, 1702 | Spain | Huelva | Rio Tinto |  | 37.70455 | -6.598663 | Mineral | Galena | Earthy material |  | 18.18 |  | 15.59 |  | 38.36 |  | 0.858 |  | 2.1103 | [6 empty] | OMZ | [9 empty] | 312 | 9.54 | 4.013 | Brill et al, 1987 | Ref.011 | NBS, Maryland | TIMS
GDM.0040 | Pb- 849, 1703 | Spain | Huelva | Rio Tinto |  | 37.70455 | -6.598663 | Mineral | Galena | Earthy material |  | 18.2 |  | 15.6 |  | 38.25 |  | 0.8571 |  | 2.101 | [6 empty] | OMZ | [9 empty] | 316 | 9.5751 | 3.9425 | Brill et al, 1987 | Ref.011 | NBS, Maryland | TIMS
GDM.0041 | Pb-1442, 1674 | Spain | Segovia |  |  | 37.33 | 2 | Archaeological artefacts | Pb metal | Blanca |  | 18.37 |  | 15.61 |  | 38.35 |  | 0.8496 |  | 2.0877 | [14 empty] | s. XV | 1471-74 | 207 | 9.5761 | 3.8853 | Brill et al, 1987 | Ref.011 | NBS, Maryland | TIMS
GDM.0042 | Pb-1443, 1675 | Spain | Toledo |  |  | 37.33 | 2 | Archaeological artefacts | Pb metal | Blanca |  | 18.5 |  | 15.66 |  | 38.64 |  | 0.8463 |  | 2.0883 | [14 empty] | s. XV | 1471-74 | 207 | 9.7441 | 3.9694 | Brill et al, 1987 | Ref.011 | NBS, Maryland | TIMS
GDM.0043 | Pb-1444, 1676 | Spain | Cuenca |  |  | 37.33 | 2 | Archaeological artefacts | Pb metal | Blanca |  | 18.36 |  | 15.64 |  | 38.46 |  | 0.8523 |  | 2.0952 | [14 empty] | s. XV | 1471-74 | 273 | 9.6964 | 3.9612 | Brill et al, 1987 | Ref.011 | NBS, Maryland | TIMS
GDM.0044 | Pb-1445, 1677 | Spain | Sevilla |  |  | 37.33 | 2 | Archaeological artefacts | Pb metal | Blanca |  | 18.41 |  | 15.63 |  | 38.46 |  | 0.8492 |  | 2.0893 | [14 empty] | s. XV | 1471-74 | 216 | 9.6459 | 3.9241 | Brill et al, 1987 | Ref.011 | NBS, Maryland | TIMS
GDM.0045 | Pb-1447, 1679 | Spain | Toledo |  |  | 37.33 | 2 | Archaeological artefacts | Pb metal | Blanca |  | 18.24 |  | 15.62 |  | 38.4 |  | 0.8562 |  | 2.105 | [14 empty] | s. XV | 1471-74 | 325 | 9.6451 | 4.0038 | Brill et al, 1987 | Ref.011 | NBS, Maryland | TIMS
GDM.0046 | Pb-1448, 1680 | Spain | Burgos |  |  | 37.33 | 2 | Archaeological artefacts | Pb metal | Blanca |  | 18.34 |  | 15.65 |  | 38.48 |  | 0.8533 |  | 2.0976 | [14 empty] | s. XV | 1471-74 | 307 | 9.7407 | 3.9889 | Brill et al, 1987 | Ref.011 | NBS, Maryland | TIMS
GDM.0047 | Pb-1449, 1681 | Spain | Avila |  |  | 37.33 | 2 | Archaeological artefacts | Pb metal | Blanca |  | 18.48 |  | 15.64 |  | 38.52 |  | 0.8464 |  | 2.0848 | [14 empty] | s. XV | 1471-74 | 183 | 9.6701 | 3.9128 | Brill et al, 1987 | Ref.011 | NBS, Maryland | TIMS
GDM.0048 | Pb-1450, 1682 | Spain | Cuenca |  |  | 37.33 | 2 | Archaeological artefacts | Pb metal | Blanca |  | 18.42 |  | 15.64 |  | 38.53 |  | 0.8491 |  | 2.0911 | [14 empty] | s. XV | 1471-74 | 228 | 9.683 | 3.9579 | Brill et al, 1987 | Ref.011 | NBS, Maryland | TIMS
GDM.0049 | Pb-1476, 1522 | Spain | Toledo |  |  | 37.33 | 2 | Archaeological artefacts | Pb metal | Coin, Cuartillo |  | 18.09 |  | 15.62 |  | 38.16 |  | 0.8633 |  | 2.1088 | [14 empty] | s. XV | 1454-74 | 437 | 9.6832 | 3.9759 | Brill et al, 1987 | Ref.011 | NBS, Maryland | TIMS
GDM.0050 | Pb-1477, 1523 | Spain | Toledo |  |  | 37.33 | 2 | Archaeological artefacts | Pb metal | Coin, Half Cuartillo |  | 18.08 |  | 15.63 |  | 38.17 |  | 0.8644 |  | 2.1112 | [14 empty] | s. XV | 1454-74 | 463 | 9.7266 | 3.992 | Brill et al, 1987 | Ref.011 | NBS, Maryland | TIMS
GDM.0051 | Pb-1478, 1524 | Spain | Cuenca |  |  | 37.33 | 2 | Archaeological artefacts | Pb metal | Coin, Half Cuartillo |  | 18.14 |  | 15.64 |  | 38.25 |  | 0.8624 |  | 2.1087 | [14 empty] | s. XV | 1454-74 | 436 | 9.7509 | 3.998 | Brill et al, 1987 | Ref.011 | NBS, Maryland | TIMS
GDM.0052 | Pb-1479, 1525 | Spain | Sevilla |  |  | 37.33 | 2 | Archaeological artefacts | Pb metal | Coin, Blanca |  | 18.47 |  | 15.64 |  | 38.47 |  | 0.847 |  | 2.0829 | [14 empty] | s. XV | 1471-74 | 190 | 9.6722 | 3.8932 | Brill et al, 1987 | Ref.011 | NBS, Maryland | TIMS
GDM.0053 | NBS, 676 | Spain | Almeria | Sierra de Gador |  | 36.951676 | -2.510098 | Mineral | Galena | Galena |  | 18.32 |  | 15.66 |  | 38.51 |  | 0.8548 |  | 2.1021 | [6 empty] | BC | [9 empty] | 340 | 9.7853 | 4.0222 | Brill et al, 1987 | Ref.011 | NBS, Maryland | TIMS
GDM.0054 | NBS, 677 | Spain | Granada |  |  | 37.114179 | -3.558737 | Mineral | Galena | Galena |  | 18.2 |  | 15.59 |  | 38.17 |  | 0.8566 |  | 2.0979 | [6 empty] | BC | [9 empty] | 297 | 9.5353 | 3.8953 | Brill et al, 1987 | Ref.011 | NBS, Maryland | TIMS
GDM.0055 | NBS, 679 | Spain | Jaen | Linares | Sierra Morena | 38.140853 | -3.679209 | Mineral | Galena | Galena |  | 18.24 |  | 15.65 |  | 38.42 |  | 0.8577 |  | 2.1063 | [6 empty] | NIM | [9 empty] | 381 | 9.7652 | 4.0253 | Brill et al, 1987 | Ref.011 | NBS, Maryland | TIMS
GDM.0056 | NBS, 681 | Spain | Almeria |  | Sierra de Gador, Los Belgas mine | 36.951676 | -2.510098 | Mineral | Galena | Galena |  | 18.34 |  | 15.67 |  | 38.53 |  | 0.8547 |  | 2.1011 | [6 empty] | BC | [9 empty] | 344 | 9.8204 | 4.0228 | Brill et al, 1987 | Ref.011 | NBS, Maryland | TIMS
GDM.0057 | NBS, 691 | Spain | Almeria |  | Sierra de Gador, Frederick Julian mine | 36.951676 | -2.510098 | Mineral | Silver | Silver |  | 17.63 |  | 14.98 |  | 36.74 |  | 0.85 |  | 2.0844 | [6 empty] | BC | [9 empty] | -699 | 7.3281 | 3.2314 | Brill et al, 1987 | Ref.011 | NBS, Maryland | TIMS
GDM.0058 | NBS, 707 | Portugal |  | Albergaria a Velha |  | 40.688019 | -8.490593 | Mineral | Galena | Galena |  | 18.38 |  | 15.64 |  | 38.39 |  | 0.8508 |  | 2.0883 | [6 empty] | NIM | [9 empty] | 258 | 9.6919 | 3.9105 | Brill et al, 1987 | Ref.011 | NBS, Maryland | TIMS
GDM.0059 | NBS, 708 | Spain | Córdoba | Posadas | Santa Barbara mine | 37.844217 | -5.095712 | Mineral | Galena | Galena |  | 18.212 |  | 15.591 |  | 38.173 |  | 0.8561 |  | 2.0961 | [6 empty] | OMZ | [9 empty] | 290 | 9.5365 | 3.8892 | Brill et al, 1987 | Ref.011 | NBS, Maryland | TIMS | Cited by Hunt-Ortiz, 2003

## Arias, 1988
code | sample | country | province | location | outcrop | decimallatitude | decimallongitude | sample.type | analysed.material | sample.details | main.ore | p206.204 | p206.204.2sd | p207.204 | p207.204.2sd | p208.204 | p208.204.2sd | p207.206 | p207.206.2sd | p208.206 | p208.206.2sd | pb.content | u.content | model.age | mu | w | geological.zone | geol.age | host.rock | deposit.morphology | realm | excavation.no | find.spot | courtesy | period | chronology | tmod | mu12 | kappa12 | reference | ref.code | laboratory | spectrometry | observations
GDM.0115 | P-21 | Spain | Lugo | Rubiais | Rubiales | 42.67467 | -7.039144 | Mineral | Galena | Zn-Pb | Pb-Zn | 17.903 |  | 15.614 |  | 38.014 |  | 0.87214 |  | 2.12333 | [6 empty] | NIM | Lower Cambrian | Limestone | [7 empty] | 565 | 9.7122 | 4.0239 | Arias, 1988 | Ref.012 | U. Alberta | TIMS

## Kassianidou, 1992
code | sample | country | province | location | outcrop | decimallatitude | decimallongitude | sample.type | analysed.material | sample.details | main.ore | p206.204 | p206.204.2sd | p207.204 | p207.204.2sd | p208.204 | p208.204.2sd | p207.206 | p207.206.2sd | p208.206 | p208.206.2sd | pb.content | u.content | model.age | mu | w | geological.zone | geol.age | host.rock | deposit.morphology | realm | excavation.no | find.spot | courtesy | period | chronology | tmod | mu12 | kappa12 | reference | ref.code | laboratory | spectrometry | observations
GDM.0060 | MR-21 | Spain | Huelva | Cueva de la Mora | Monte Romero | 37.780829 | -6.789095 | Archaeological artefacts | Silver |  |  | 18.224 |  | 15.635 |  | 38.222 |  | 0.85794 |  | 2.09735 | [14 empty] | Bronze Age |  | 365 | 9.709 | 3.923 | Kassianidou, 1992 | Ref.013 | U. Oxford | TIMS | Cited by Hunt-Ortiz, 2003
GDM.0061 | MR-85 | Spain | Huelva | Cueva de la Mora | Monte Romero | 37.780829 | -6.789095 | Archaeological artefacts | Silver |  |  | 18.267 |  | 15.668 |  | 38.304 |  | 0.8577 |  | 2.09688 | [14 empty] | Bronze Age |  | 394 | 9.8307 | 3.9498 | Kassianidou, 1992 | Ref.013 | U. Oxford | TIMS | Cited by Hunt-Ortiz, 2003
GDM.0062 | MR-140 | Spain | Huelva | Cueva de la Mora | Monte Romero | 37.780829 | -6.789095 | Archaeological artefacts | Silver |  |  | 18.23 |  | 15.643 |  | 38.281 |  | 0.8581 |  | 2.09988 | [14 empty] | Bronze Age |  | 375 | 9.7396 | 3.9539 | Kassianidou, 1992 | Ref.013 | U. Oxford | TIMS | Cited by Hunt-Ortiz, 2003
GDM.0063 | MR-10 | Spain | Huelva | Cueva de la Mora | Monte Romero | 37.780829 | -6.789095 | Archaeological artefacts | Silver |  |  | 18.208 |  | 15.638 |  | 38.241 |  | 0.85885 |  | 2.10023 | [14 empty] | Bronze Age |  | 382 | 9.7251 | 3.9454 | Kassianidou, 1992 | Ref.013 | U. Oxford | TIMS | Cited by Hunt-Ortiz, 2003
GDM.0064 | MR-29 | Spain | Huelva | Cueva de la Mora | Monte Romero | 37.780829 | -6.789095 | Archaeological artefacts | Silver |  |  | 18.251 |  | 15.668 |  | 38.356 |  | 0.85849 |  | 2.10161 | [14 empty] | Bronze Age |  | 406 | 9.8349 | 3.989 | Kassianidou, 1992 | Ref.013 | U. Oxford | TIMS | Cited by Hunt-Ortiz, 2003
GDM.0065 | MR-53 | Spain | Huelva | Cueva de la Mora | Monte Romero | 37.780829 | -6.789095 | Archaeological artefacts | Silver |  |  | 18.233 |  | 15.649 |  | 38.273 |  | 0.85829 |  | 2.09911 | [14 empty] | Bronze Age |  | 384 | 9.763 | 3.9495 | Kassianidou, 1992 | Ref.013 | U. Oxford | TIMS | Cited by Hunt-Ortiz, 2003
GDM.0066 | MR-101 | Spain | Huelva | Cueva de la Mora | Monte Romero | 37.780829 | -6.789095 | Archaeological artefacts | Silver |  |  | 18.233 |  | 15.686 |  | 38.275 |  | 0.86033 |  | 2.09924 | [14 empty] | Bronze Age |  | 452 | 9.9126 | 3.9632 | Kassianidou, 1992 | Ref.013 | U. Oxford | TIMS | Cited by Hunt-Ortiz, 2003
GDM.0067 | MR-53 | Spain | Huelva | Cueva de la Mora | Monte Romero | 37.780829 | -6.789095 | Archaeological artefacts | Silver |  |  | 18.213 |  | 15.629 |  | 38.216 |  | 0.85814 |  | 2.09828 | [14 empty] | Bronze Age |  | 362 | 9.6877 | 3.9252 | Kassianidou, 1992 | Ref.013 | U. Oxford | TIMS | Cited by Hunt-Ortiz, 2003
GDM.0068 | MR-129c | Spain | Huelva | Cueva de la Mora | Monte Romero | 37.780829 | -6.789095 | Archaeological artefacts | Silver |  |  | 18.226 |  | 15.637 |  | 38.249 |  | 0.85794 |  | 2.09857 | [14 empty] | Bronze Age |  | 367 | 9.7165 | 3.9371 | Kassianidou, 1992 | Ref.013 | U. Oxford | TIMS | Cited by Hunt-Ortiz, 2003

## Marcoux et al,1992
code | sample | country | province | location | outcrop | decimallatitude | decimallongitude | sample.type | analysed.material | sample.details | main.ore | p206.204 | p206.204.2sd | p207.204 | p207.204.2sd | p208.204 | p208.204.2sd | p207.206 | p207.206.2sd | p208.206 | p208.206.2sd | pb.content | u.content | model.age | mu | w | geological.zone | geol.age | host.rock | deposit.morphology | realm | excavation.no | find.spot | courtesy | period | chronology | tmod | mu12 | kappa12 | reference | ref.code | laboratory | spectrometry | observations
GDM.0081 | AZ 13 | Spain | Sevilla | Aznalcollar | Aznalcollar | 37.522091 | -6.247384 | Mineral | Pb mineral | Py-Sp-Gn | Cu-Pb | 18.161 | 0.003 | 15.622 | 0.002 | 38.16 | 0.00572 | 0.86019 |  | 2.10121 |  |  |  | 394 |  |  | SPZ | Late Devonian-Middle Carboniferous |  | Mineral fin de la base d'amas | [6 empty] | 387 | 9.6727 | 3.9275 | Marcoux et al,1992 | Ref.014 | BRGM, Orleans | TIMS | Cited by Hunt-Ortiz, 2003
GDM.0082 | AZ 19 | Spain | Sevilla | Aznalcollar | Aznalcollar | 37.522091 | -6.247384 | Mineral | Pb mineral | Py-Sp-Gn-Cpy-Td | Cu-Pb | 18.176 | 0.003 | 15.61 | 0.002 | 38.11 | 0.00572 | 0.85882 |  | 2.09672 |  |  |  | 359 |  |  | SPZ | Late Devonian-Middle Carboniferous |  | Mineral rubané | [6 empty] | 354 | 9.6208 | 3.8856 | Marcoux et al,1992 | Ref.014 | BRGM, Orleans | TIMS | Cited by Hunt-Ortiz, 2003
GDM.0083 | AZ 20b | Spain | Sevilla | Aznalcollar | Aznalcollar | 37.522091 | -6.247384 | Mineral | Pb mineral | Py-Sp-Gn-Cpy-Asp | Cu-Pb | 18.199 | 0.003 | 15.646 | 0.002 | 38.223 | 0.00573 | 0.85972 |  | 2.10028 |  |  |  | 412 |  |  | SPZ | Late Devonian-Middle Carboniferous |  | Mineral "emborrascado" | [6 empty] | 404 | 9.7596 | 3.9444 | Marcoux et al,1992 | Ref.014 | BRGM, Orleans | TIMS | Cited by Hunt-Ortiz, 2003
GDM.0084 | AZ 10 | Spain | Sevilla | Aznalcollar | Aznalcollar | 37.522091 | -6.247384 | Mineral | Pb mineral | Cpy-Py-(Sp-Td) | Cu-Pb | 18.176 | 0.003 | 15.608 | 0.002 | 38.113 | 0.00572 | 0.85871 |  | 2.09689 |  |  |  | 354 |  |  | SPZ | Late Devonian-Middle Carboniferous |  | Stockwerk dans pyroclastites (sous-amas?) | [6 empty] | 350 | 9.6128 | 3.8866 | Marcoux et al,1992 | Ref.014 | BRGM, Orleans | TIMS | Cited by Hunt-Ortiz, 2003
GDM.0085 | BTR 11 | Spain | Huelva | Zalamea la Real | Buitron | 37.604322 | -6.858251 | Mineral | Pb mineral | Py-Sp-Gn-Po-Cs | Cu-Pb | 18.159 | 0.003 | 15.61 | 0.002 | 38.17 | 0.00573 | 0.85963 |  | 2.10199 |  |  |  | 371 |  |  | SPZ | Late Devonian-Middle Carboniferous |  | Mineral massif rubané | [6 empty] | 366 | 9.625 | 3.9302 | Marcoux et al,1992 | Ref.014 | BRGM, Orleans | TIMS | Cited by Hunt-Ortiz, 2003
GDM.0086 | CH 26 | Spain | Huelva |  | Chaparrita | 37.775773 | -6.677935 | Mineral | Pb mineral | Py-Cpy | Cu-Pb | 18.166 | 0.003 | 15.594 | 0.002 | 38.107 | 0.00572 | 0.85842 |  | 2.09771 |  |  |  | 334 |  |  | SPZ | Late Devonian-Middle Carboniferous |  | Mineral pyriteux massif | [6 empty] | 331 | 9.5593 | 3.8852 | Marcoux et al,1992 | Ref.014 | BRGM, Orleans | TIMS | Cited by Hunt-Ortiz, 2003
GDM.0087 | CO 1 | Spain | Huelva | Almonaster la Real | Concepcion | 37.775773 | -6.677935 | Mineral | Pb mineral | Py-Sp-Cpy-(Gn) | Cu-Pb | 18.176 | 0.003 | 15.608 | 0.002 | 38.176 | 0.00573 | 0.85871 |  | 2.10035 |  |  |  | 354 |  |  | SPZ | Late Devonian-Middle Carboniferous |  | Mineral rubané polymétalique de base d'amas | [6 empty] | 350 | 9.6128 | 3.9212 | Marcoux et al,1992 | Ref.014 | BRGM, Orleans | TIMS | Cited by Hunt-Ortiz, 2003
GDM.0088 | H 9 | Spain | Huelva | Puebla de Guzman | Herrerias | 37.616251 | -7.291185 | Mineral | Pb mineral | Py-Sp-Gn-Cs-Cpy | Cu-Pb | 18.225 | 0.003 | 15.633 | 0.002 | 38.223 | 0.00573 | 0.85778 |  | 2.09728 |  |  |  | 368 |  |  | SPZ | Late Devonian-Middle Carboniferous |  | Mineral polymétalique rubané | [6 empty] | 360 | 9.7007 | 3.9222 | Marcoux et al,1992 | Ref.014 | BRGM, Orleans | TIMS | Cited by Hunt-Ortiz, 2003
GDM.0089 | JO 9 | Spain | Huelva | El Cerro de Andévalo | La Joya | 37.668632 | -7.498661 | Mineral | Pb mineral | Gn-Py | Cu-Pb | 18.198 | 0.003 | 15.605 | 0.002 | 38.136 | 0.00572 | 0.85751 |  | 2.09561 |  |  |  | 332 |  |  | SPZ | Late Devonian-Middle Carboniferous |  | Stockwerk sous-amas | [6 empty] | 328 | 9.5955 | 3.8833 | Marcoux et al,1992 | Ref.014 | BRGM, Orleans | TIMS | Cited by Hunt-Ortiz, 2003
GDM.0090 | JO 11 | Spain | Huelva | EL Cerro de Andévalo | La Joya | 37.668632 | -7.498661 | Mineral | Pb mineral | Py-Sp-Gn-Cpy | Cu-Pb | 18.168 | 0.003 | 15.601 | 0.002 | 38.128 | 0.00572 | 0.85871 |  | 2.09863 |  |  |  | 346 |  |  | SPZ | Late Devonian-Middle Carboniferous |  | Mineral polymétalique rubané | [6 empty] | 343 | 9.5868 | 3.8979 | Marcoux et al,1992 | Ref.014 | BRGM, Orleans | TIMS | Cited by Hunt-Ortiz, 2003
GDM.0091 | LP 5 | Spain | Huelva | Cortegana-El Cerro de Andévalo | Lomero-Poyatos | 37.806968 | -6.928333 | Mineral | Pb mineral | Py-Gn-Sp-Cpy-Td | Cu-Pb | 18.217 | 0.003 | 15.646 | 0.002 | 38.272 | 0.00574 | 0.85887 |  | 2.10089 |  |  |  | 400 |  |  | SPZ | Late Devonian-Middle Carboniferous |  | Mineral polymétalique rubané | [6 empty] | 391 | 9.755 | 3.9589 | Marcoux et al,1992 | Ref.014 | BRGM, Orleans | TIMS | Cited by Hunt-Ortiz, 2003
GDM.0092 | NS 3b | Spain | Huelva |  | Nuestra Señora del Carmen | 37.668632 | -7.498661 | Mineral | Pb mineral | Cpy-Sp-Gn-Py | Cu-Pb | 18.189 | 0.003 | 15.624 | 0.002 | 38.195 | 0.00573 | 0.85898 |  | 2.0999 |  |  |  | 377 |  |  | SPZ | Late Devonian-Middle Carboniferous |  | Mineral polymétalique | [6 empty] | 370 | 9.6737 | 3.9283 | Marcoux et al,1992 | Ref.014 | BRGM, Orleans | TIMS | Cited by Hunt-Ortiz, 2003
GDM.0093 | PE 1 | Spain | Huelva | Nerva | Peña de hierro | 37.726143 | -6.557999 | Mineral | Pb mineral | Py-Sp-Cpy-(Gn) | Cu-Pb | 18.18 | 0.003 | 15.605 | 0.002 | 38.079 | 0.00571 | 0.85836 |  | 2.09455 |  |  |  | 345 |  |  | SPZ | Late Devonian-Middle Carboniferous |  | Mineral pyriteux bréchique | [6 empty] | 341 | 9.5998 | 3.8642 | Marcoux et al,1992 | Ref.014 | BRGM, Orleans | TIMS | Cited by Hunt-Ortiz, 2003
GDM.0094 | RT 1 | Spain | Huelva | Minas de Riotinto | Rio Tinto - Corta Dehesa | 37.70455 | -6.598663 | Mineral | Pb mineral | Py-Cpy-(Sp) | Cu-Pb | 18.193 | 0.003 | 15.607 | 0.002 | 38.175 | 0.00573 | 0.85786 |  | 2.09833 |  |  |  | 340 |  |  | SPZ | Late Devonian-Middle Carboniferous |  | Stockwerk pyriteux de l'amas Dehesa | [6 empty] | 335 | 9.6046 | 3.9087 | Marcoux et al,1992 | Ref.014 | BRGM, Orleans | TIMS | Cited by Hunt-Ortiz, 2003
GDM.0095 | CC 12 | Spain | Huelva | Minas de Riotinto | Rio Tinto - Corta Dehesa | 37.70455 | -6.598663 | Mineral | Pb mineral | Py-Asp-Sp-Gn-Cpy | Cu-Pb | 18.207 | 0.003 | 15.629 | 0.002 | 38.207 | 0.00573 | 0.85841 |  | 2.09848 |  |  |  | 374 |  |  | SPZ | Late Devonian-Middle Carboniferous |  | Stockwerk pyriteux de l'amas Dehesa | [6 empty] | 366 | 9.6892 | 3.9243 | Marcoux et al,1992 | Ref.014 | BRGM, Orleans | TIMS | Cited by Hunt-Ortiz, 2003
GDM.0096 | RT 3 | Spain | Huelva | Minas de Riotinto | Rio Tinto - Corta Atalaya | 37.70455 | -6.598663 | Mineral | Pb mineral | Py-Cpy-(Sp) | Cu-Pb | 18.188 | 0.003 | 15.636 | 0.002 | 38.211 | 0.00573 | 0.85969 |  | 2.10089 |  |  |  | 401 |  |  | SPZ | Late Devonian-Middle Carboniferous |  | Stockwerk pyriteux de l'amas San Dionisio | [6 empty] | 393 | 9.7222 | 3.9419 | Marcoux et al,1992 | Ref.014 | BRGM, Orleans | TIMS | Cited by Hunt-Ortiz, 2003
GDM.0097 | CA 1 | Spain | Huelva | Minas de Riotinto | Rio Tinto - Corta Atalaya | 37.70455 | -6.598663 | Mineral | Pb mineral | Py-Sp-Gn-Cpy-(Td) | Cu-Pb | 18.191 | 0.003 | 15.627 | 0.002 | 38.207 | 0.00573 | 0.85905 |  | 2.10032 |  |  |  | 381 |  |  | SPZ | Late Devonian-Middle Carboniferous |  | Mineral polymétalique rubané (San Dionisio) | [6 empty] | 374 | 9.6852 | 3.9345 | Marcoux et al,1992 | Ref.014 | BRGM, Orleans | TIMS | Cited by Hunt-Ortiz, 2003
GDM.0098 | CA 2 | Spain | Huelva | Minas de Riotinto | Rio Tinto - Corta Atalaya | 37.70455 | -6.598663 | Mineral | Pb mineral | Py-Sp-Gn-Cpy-(Asp) | Cu-Pb | 18.198 | 0.003 | 15.644 | 0.002 | 38.275 | 0.00574 | 0.85965 |  | 2.10325 |  |  |  | 410 |  |  | SPZ | Late Devonian-Middle Carboniferous |  | Mineral polymétalique rubané (San Dionisio) | [6 empty] | 401 | 9.7518 | 3.9729 | Marcoux et al,1992 | Ref.014 | BRGM, Orleans | TIMS | Cited by Hunt-Ortiz, 2003
GDM.0099 | RT 329 | Spain | Huelva | Minas de Riotinto | Puits Alfredo niveau-30 | 37.70455 | -6.598663 | Mineral | Pb mineral | Sp-Py-Cpy-Gn-(Asp) | Cu-Pb | 18.192 | 0.003 | 15.64 | 0.002 | 38.257 | 0.00574 | 0.85972 |  | 2.10296 |  |  |  | 406 |  |  | SPZ | Late Devonian-Middle Carboniferous |  | Stockwker polymétalique tardif (San Dionisio) | [6 empty] | 398 | 9.7372 | 3.9658 | Marcoux et al,1992 | Ref.014 | BRGM, Orleans | TIMS | Cited by Hunt-Ortiz, 2003
GDM.0100 | RT 338b | Spain | Huelva | Minas de Riotinto | Puits Alfredo niveau-30 | 37.70455 | -6.598663 | Mineral | Pb mineral | Py-Sp-Gn-(Asp-Td) | Cu-Pb | 18.18 | 0.003 | 15.615 | 0.002 | 38.162 | 0.00572 | 0.85891 |  | 2.09912 |  |  |  | 366 |  |  | SPZ | Late Devonian-Middle Carboniferous |  | Stockwker polymétalique tardif (San Dionisio) | [6 empty] | 360 | 9.6398 | 3.9132 | Marcoux et al,1992 | Ref.014 | BRGM, Orleans | TIMS | Cited by Hunt-Ortiz, 2003
GDM.0101 | SP 6 | Spain | Huelva | Almonaster la Real | San Platon | 37.775773 | -6.677935 | Mineral | Pb mineral | Py-Sp-Gn-Cpy-(Td-Cs) | Cu-Pb | 18.188 | 0.003 | 15.609 | 0.002 | 38.158 | 0.00572 | 0.8582 |  | 2.09798 |  |  |  | 347 |  |  | SPZ | Late Devonian-Middle Carboniferous |  | Mineral polymétalique rubané de base d'amas | [6 empty] | 343 | 9.6138 | 3.9035 | Marcoux et al,1992 | Ref.014 | BRGM, Orleans | TIMS | Cited by Hunt-Ortiz, 2003
GDM.0102 | ST 12 | Spain | Huelva |  | San Telmo | 37.800326 | -6.972518 | Mineral | Pb mineral | Sp-Py-Gn | Cu-Pb | 18.188 | 0.003 | 15.609 | 0.002 | 38.158 | 0.00572 | 0.8582 |  | 2.09798 |  |  |  | 374 |  |  | SPZ | Late Devonian-Middle Carboniferous |  | Stockwker polymétalique tardif | [6 empty] | 343 | 9.6138 | 3.9035 | Marcoux et al,1992 | Ref.014 | BRGM, Orleans | TIMS | Cited by Hunt-Ortiz, 2003
GDM.0103 | St 13 | Spain | Huelva | Cartegana | San Telmo | 37.800326 | -6.972518 | Mineral | Pb mineral | Sp-Py-Gn | Cu-Pb | 18.192 | 0.003 | 15.594 | 0.002 | 38.106 | 0.00572 | 0.85719 |  | 2.09466 |  |  |  | 314 |  |  | SPZ | Late Devonian-Middle Carboniferous |  | Stockwker polymétalique tardif | [6 empty] | 311 | 9.5531 | 3.8671 | Marcoux et al,1992 | Ref.014 | BRGM, Orleans | TIMS | Cited by Hunt-Ortiz, 2003
GDM.0104 | ST 18 | Spain | Huelva |  | San Telmo | 37.800326 | -6.972518 | Mineral | Pb mineral | Sp-Gn-Py-Cpy-Td | Cu-Pb | 18.183 | 0.003 | 15.604 | 0.002 | 38.135 | 0.00572 | 0.85816 |  | 2.09729 |  |  |  | 341 |  |  | SPZ | Late Devonian-Middle Carboniferous |  | Mineral polymétalique rubané | [6 empty] | 337 | 9.5951 | 3.8926 | Marcoux et al,1992 | Ref.014 | BRGM, Orleans | TIMS | Cited by Hunt-Ortiz, 2003
GDM.0105 | SA 1 | Spain | Huelva |  | Santa Ana | 37.668632 | -7.498661 | Mineral | Pb mineral | Sp-Gn-Py-Cpy-Td | Cu-Pb | 18.188 | 0.003 | 15.627 | 0.002 | 38.19 | 0.00573 | 0.85919 |  | 2.09974 |  |  |  | 383 |  |  | SPZ | Late Devonian-Middle Carboniferous |  | Mineral polymétalique massif à sphalérite-galène | [6 empty] | 377 | 9.686 | 3.9273 | Marcoux et al,1992 | Ref.014 | BRGM, Orleans | TIMS | Cited by Hunt-Ortiz, 2003
GDM.0106 | SR 1 | Spain | Huelva | La Puebla de Guzman | Sierrecilla | 37.668632 | -7.498661 | Mineral | Pb mineral | Sp-Gn-Td-Py | Cu-Pb | 18.233 | 0.003 | 15.624 | 0.002 | 38.181 | 0.00573 | 0.85691 |  | 2.09406 |  |  |  | 344 |  |  | SPZ | Late Devonian-Middle Carboniferous |  | Mineral polymétalique rubané | [6 empty] | 337 | 9.6628 | 3.8908 | Marcoux et al,1992 | Ref.014 | BRGM, Orleans | TIMS | Cited by Hunt-Ortiz, 2003
GDM.0107 | SR 8 | Spain | Huelva | La Puebla de Guzman | Sierrecilla | 37.668632 | -7.498661 | Mineral | Pb mineral | Sp-Gn-Py-Cpy-Td | Cu-Pb | 18.215 | 0.003 | 15.638 | 0.002 | 38.256 | 0.00574 | 0.85852 |  | 2.10025 |  |  |  | 385 |  |  | SPZ | Late Devonian-Middle Carboniferous |  | Veinules quartzeuses à galène | [6 empty] | 377 | 9.7233 | 3.9488 | Marcoux et al,1992 | Ref.014 | BRGM, Orleans | TIMS | Cited by Hunt-Ortiz, 2003
GDM.0108 | Th 17 | Spain | Huelva | Alosno | Tharsis | 37.606562 | -7.101575 | Mineral | Pb mineral | Py-Sp-Gn-(Cpy-Cs) | Cu-Pb | 18.135 | 0.003 | 15.597 | 0.002 | 38.15 | 0.00572 | 0.86005 |  | 2.10367 |  |  |  | 363 |  |  | SPZ | Late Devonian-Middle Carboniferous |  | Mineral polymétalique rubané | [6 empty] | 360 | 9.5789 | 3.9312 | Marcoux et al,1992 | Ref.014 | BRGM, Orleans | TIMS | Cited by Hunt-Ortiz, 2003
GDM.0109 |  | Spain | Huelva | Alosno | Tharsis | 37.606562 | -7.101575 | Mineral | Pb mineral | Py-Sp-Gn-(Cpy-Cs) | Cu-Pb | 18.137 | 0.003 | 15.602 | 0.002 | 38.162 | 0.00572 | 0.86023 |  | 2.1041 |  |  |  | 372 |  |  | SPZ | Late Devonian-Middle Carboniferous |  | Mineral polymétalique rubané | [6 empty] | 368 | 9.5985 | 3.9382 | Marcoux et al,1992 | Ref.014 | BRGM, Orleans | TIMS | Cited by Hunt-Ortiz, 2003
GDM.0110 | Tor 1 | Spain | Huelva | Sotiel | Torrerera | 37.596711 | -6.894639 | Mineral | Pb mineral | Py-Sp-(Asp-Cpy-Gn) | Cu-Pb | 18.175 | 0.003 | 15.634 | 0.002 | 38.225 | 0.00573 | 0.86019 |  | 2.10316 |  |  |  | 407 |  |  | SPZ | Late Devonian-Middle Carboniferous |  | Mineral polymétalique rubané | [6 empty] | 399 | 9.7175 | 3.9578 | Marcoux et al,1992 | Ref.014 | BRGM, Orleans | TIMS | Cited by Hunt-Ortiz, 2003

## Tornos&Arias 1993
code | sample | country | province | location | outcrop | decimallatitude | decimallongitude | sample.type | analysed.material | sample.details | main.ore | p206.204 | p206.204.2sd | p207.204 | p207.204.2sd | p208.204 | p208.204.2sd | p207.206 | p207.206.2sd | p208.206 | p208.206.2sd | pb.content | u.content | model.age | mu | w | geological.zone | geol.age | host.rock | deposit.morphology | realm | excavation.no | find.spot | courtesy | period | chronology | tmod | mu12 | kappa12 | reference | ref.code | laboratory | spectrometry | observations
GDM.0111 | P-3 | Spain | Lugo | Rubiais | Rubiales | 42.67467 | -7.039144 | Mineral | Galena | Zn-Pb | Pb-Zn | 17.882 |  | 15.607 |  | 38.015 |  | 0.87278 |  | 2.12588 | [6 empty] | NIM | Lower Cambrian | Limestone | [7 empty] | 568 | 9.6896 | 4.0373 | Tornos,1993 | Ref.015 | BRGM, Orleans | TIMS
GDM.0112 | P-5 | Spain | Lugo | Rubiais | Rubiales | 42.67467 | -7.039144 | Mineral | Galena | Zn-Pb | Pb-Zn | 17.894 |  | 15.629 |  | 38.082 |  | 0.87342 |  | 2.1282 | [6 empty] | NIM | Lower Cambrian | Limestone | [7 empty] | 598 | 9.7774 | 4.0748 | Tornos&Arias,1993 | Ref.015 | BRGM, Orleans | TIMS
GDM.0113 | P-7 | Spain | Lugo | Rubiais | Rubiales | 42.67467 | -7.039144 | Mineral | Galena | Zn-Pb | Pb-Zn | 17.887 |  | 15.59 |  | 37.985 |  | 0.87158 |  | 2.12361 | [6 empty] | NIM | Lower Cambrian | Limestone | [7 empty] | 533 | 9.6178 | 4.0105 | Tornos&Arias,1993 | Ref.015 | BRGM, Orleans | TIMS
GDM.0114 | P-20 | Spain | Lugo | Rubiais | Rubiales | 42.67467 | -7.039144 | Mineral | Galena | Zn-Pb | Pb-Zn | 17.891 |  | 15.593 |  | 37.984 |  | 0.87156 |  | 2.12308 | [6 empty] | NIM | Lower Cambrian | Limestone | [7 empty] | 536 | 9.629 | 4.0081 | Tornos&Arias,1993 | Ref.015 | BRGM, Orleans | TIMS
GDM.0116 | P-22 | Spain | Lugo | Rubiais | Rubiales | 42.67467 | -7.039144 | Mineral | Galena | Zn-Pb | Pb-Zn | 17.892 |  | 15.602 |  | 37.985 |  | 0.87201 |  | 2.12302 | [6 empty] | NIM | Lower Cambrian | Limestone | [7 empty] | 551 | 9.6658 | 4.011 | Tornos&Arias,1993 | Ref.015 | BRGM, Orleans | TIMS
GDM.0117 | AR | Spain | Lugo | Rubiais | Rubiales | 42.67467 | -7.039144 | Mineral | Galena | Zn-Pb | Pb-Zn | 17.903 |  | 15.63 |  | 38.102 |  | 0.87304 |  | 2.12825 | [6 empty] | NIM | Lower Cambrian | Limestone | [7 empty] | 593 | 9.7787 | 4.0801 | Tornos&Arias,1993 | Ref.015 | BRGM, Orleans | TIMS

## Arribas&Tosdal,1994
code | sample | country | province | location | outcrop | decimallatitude | decimallongitude | sample.type | analysed.material | sample.details | main.ore | p206.204 | p206.204.2sd | p207.204 | p207.204.2sd | p208.204 | p208.204.2sd | p207.206 | p207.206.2sd | p208.206 | p208.206.2sd | pb.content | u.content | model.age | mu | w | geological.zone | geol.age | host.rock | deposit.morphology | realm | excavation.no | find.spot | courtesy | period | chronology | tmod | mu12 | kappa12 | reference | ref.code | laboratory | spectrometry | observations
GDM.0118 | 87A352 | Spain | Murcia | Sierra Cabrera |  | 37.113115 | -1.987856 | WR | Whole rock | Mica schist |  | 18.786 |  | 15.694 |  | 39.136 |  | 0.83541 |  | 2.08325 |  | 22 | 3.9 |  | 11.6 |  | BC | 230 | Mica schist |  | Nev-Fil (Alhamilla) | [5 empty] | 60 | 9.8189 | 4.0456 | Arribas & Tosdal, 1994 | Ref.016 | USGS, Menlo Park | TIMS
GDM.0119 | 87A353 | Spain | Murcia | Sierra Cabrera |  | 37.113115 | -1.987856 | WR | Whole rock | Mica schist |  | 18.66 |  | 15.698 |  | 39.046 |  | 0.84126 |  | 2.0925 |  | 23 | 4.2 |  | 11.5 |  | BC | 230 | Mica schist |  | Nev-Fil (Alhamilla) | [5 empty] | 161 | 9.859 | 4.0855 | Arribas & Tosdal, 1994 | Ref.016 | USGS, Menlo Park | TIMS
GDM.0120 | 87A354 | Spain | Murcia | Sierra Cabrera |  | 37.113115 | -1.987856 | WR | Whole rock | Mica schist |  | 18.676 |  | 15.715 |  | 39.099 |  | 0.84145 |  | 2.09354 |  | 17 | 3 |  | 11.1 |  | BC | 230 | Mica schist |  | Nev-Fil (Alhamilla) | [5 empty] | 182 | 9.922 | 4.1079 | Arribas & Tosdal, 1994 | Ref.016 | USGS, Menlo Park | TIMS
GDM.0121 | 87A355 | Spain | Almeria | Sierra Alhamilla |  | 37.113115 | -1.987856 | WR | Whole rock | Black schist |  | 18.666 |  | 15.683 |  | 38.969 |  | 0.84019 |  | 2.0877 |  | 24 | 5 |  | 13.3 |  | BC | 230 | Black schist |  | Alp (Baños) | [5 empty] | 128 | 9.7995 | 4.0367 | Arribas & Tosdal, 1994 | Ref.016 | USGS, Menlo Park | TIMS
GDM.0122 | 87A356 | Spain | Almeria | Sierra Alhamilla |  | 37.04022 | -2.21292 | WR | Whole rock | Mica schist |  | 18.722 |  | 15.676 |  | 39.17 |  | 0.8373 |  | 2.09219 |  | 25 | 3.9 |  | 10 |  | BC | 230 | Mica schist |  | Alp (Baños) | [5 empty] | 72 | 9.7616 | 4.0985 | Arribas & Tosdal, 1994 | Ref.016 | USGS, Menlo Park | TIMS
GDM.0123 | 87A358 | Spain | Almeria | Sierra Alhamilla |  | 37.04022 | -2.21292 | WR | Whole rock | Mica schist |  | 18.653 |  | 15.678 |  | 38.982 |  | 0.84051 |  | 2.08985 |  | 19 | 2.5 |  | 8.5 |  | BC | 230 | Mica schist |  | Alp. (Baños) | [5 empty] | 128 | 9.7827 | 4.0502 | Arribas & Tosdal, 1994 | Ref.016 | USGS, Menlo Park | TIMS
GDM.0124 | 87A359 | Spain | Almeria | Sierra Alhamilla |  | 37.04022 | -2.21292 | WR | Whole rock | Mica schist |  | 18.646 |  | 15.671 |  | 38.964 |  | 0.84045 |  | 2.08967 |  | 15 | 2.9 |  | 12.2 |  | BC | 230 | Mica schist |  | Alp (Baños) | [5 empty] | 119 | 9.757 | 4.0431 | Arribas & Tosdal, 1994 | Ref.016 | USGS, Menlo Park | TIMS
GDM.0125 | 87A360 | Spain | Almeria | Sierra Alhamilla |  | 37.04022 | -2.21292 | WR | Whole rock | Mica schist |  | 18.927 |  | 15.688 |  | 39.22 |  | 0.82887 |  | 2.07217 | [6 empty] | BC |  | Mica schist |  | Nev-Fil (Castro) | [5 empty] | -58 | 9.7712 | 3.9931 | Arribas & Tosdal, 1994 | Ref.016 | USGS, Menlo Park | TIMS
GDM.0126 | 87A361 | Spain | Almeria | Sierra Alhamilla |  | 37.04022 | -2.21292 | WR | Whole rock | Quartzite |  | 18.895 |  | 15.674 |  | 39.1 |  | 0.82953 |  | 2.06933 | [6 empty] | BC |  | Quartzite |  | Nev-Fil (Castro) | [5 empty] | -63 | 9.7234 | 3.9497 | Arribas & Tosdal, 1994 | Ref.016 | USGS, Menlo Park | TIMS
GDM.0127 | 87A362 | Spain | Almeria | Sierra Alhamilla |  | 37.04022 | -2.21292 | WR | Whole rock | Quartzite |  | 18.816 |  | 15.69 |  | 39.192 |  | 0.83386 |  | 2.08291 | [6 empty] | BC |  | Quartzite |  | Nev-Fil (Castro) | [5 empty] | 29 | 9.7981 | 4.0522 | Arribas & Tosdal, 1994 | Ref.016 | USGS, Menlo Park | TIMS
GDM.0128 | 87A350 | Spain | Almeria | La Serrata |  | 37.039075 | -2.030846 | WR | Whole rock | Argillite |  | 18.893 |  | 15.678 |  | 39.044 |  | 0.82983 |  | 2.06659 | [6 empty] | BC |  | Argillite |  | Malachite | [5 empty] | -53 | 9.7389 | 3.925 | Arribas & Tosdal, 1994 | Ref.016 | USGS, Menlo Park | TIMS
GDM.0129 | 87A351 | Spain | Almeria | La Serrata |  | 37.039075 | -2.030846 | WR | Whole rock | Sandstone |  | 19.012 |  | 15.7 |  | 39.258 |  | 0.82579 |  | 2.06491 | [6 empty] | BC |  | Sandstone |  | Malachite | [5 empty] | -98 | 9.8027 | 3.962 | Arribas & Tosdal, 1994 | Ref.016 | USGS, Menlo Park | TIMS
GDM.0130 | 89FT2 | Spain | Murcia | Sierra Alhamilla |  | 37.04022 | -2.21292 | WR | Whole rock | Dolostone (Triassic) |  | 18.703 |  | 15.682 |  | 38.599 |  | 0.83848 |  | 2.06379 | [6 empty] | BC |  | Dolostone (Triassic) |  | Alp (Lújar) | [5 empty] | 98 | 9.7884 | 3.8247 | Arribas & Tosdal, 1994 | Ref.016 | USGS, Menlo Park | TIMS
GDM.0131 | 89FT3 | Spain | Murcia | Sierra Alhamilla |  | 37.04022 | -2.21292 | WR | Whole rock | Dolostone (Triassic) |  | 18.912 |  | 15.734 |  | 39.12 |  | 0.83196 |  | 2.06853 | [6 empty] | BC |  | Dolostone (Triassic) |  | Alp (Lújar) | [5 empty] | 45 | 9.9493 | 3.9707 | Arribas & Tosdal, 1994 | Ref.016 | USGS, Menlo Park | TIMS
GDM.0132 | 89FT1 | Spain | Murcia | La Serrata |  | 37.039075 | -2.030846 | WR | Whole rock | Limestone (Jurassic) |  | 18.767 |  | 15.679 |  | 38.879 |  | 0.83546 |  | 2.07167 | [6 empty] | BC |  | Limestone (Jurassic) |  | Malachite | [5 empty] | 44 | 9.7648 | 3.9239 | Arribas & Tosdal, 1994 | Ref.016 | USGS, Menlo Park | TIMS
GDM.0133 | 86Al89 | Spain | Murcia | La Higuera |  | 37.039075 | -2.030846 | WR | Whole rock | Andesite |  | 18.876 |  | 15.697 |  | 38.975 |  | 0.83159 |  | 2.06479 | [6 empty] | BC |  | Andesite |  | Precaldera flows | [5 empty] | -1 | 9.8141 | 3.9088 | Arribas & Tosdal, 1994 | Ref.016 | USGS, Menlo Park | TIMS
GDM.0134 | 88BA17 | Spain | Murcia | Cerro Amatista |  | 37.039075 | -2.030846 | WR | Whole rock | Andesite |  | 18.869 |  | 15.676 |  | 38.914 |  | 0.83078 |  | 2.06232 | [6 empty] | BC |  | Andesite |  | Precaldera flows | [5 empty] | -39 | 9.7354 | 3.8756 | Arribas & Tosdal, 1994 | Ref.016 | USGS, Menlo Park | TIMS
GDM.0135 | 88BA50 | Spain | Murcia | Escarigüela |  | 37.481772 | -1.700819 | WR | Whole rock | Rhyodacite |  | 18.837 |  | 15.663 |  | 38.874 |  | 0.8315 |  | 2.0637 | [6 empty] | BC |  | Rhyodacite |  | Cinto ash-flow tuff | [5 empty] | -41 | 9.6914 | 3.8712 | Arribas & Tosdal, 1994 | Ref.016 | USGS, Menlo Park | TIMS
GDM.0136 | 87A344 | Spain | Murcia | Escarigüela |  | 37.481772 | -1.700819 | WR | Whole rock | Rhyodacite |  | 18.869 |  | 15.689 |  | 39.007 |  | 0.83147 |  | 2.06725 | [6 empty] | BC |  | Rhyodacite |  | Cinto ash-flow tuff | [5 empty] | -12 | 9.7848 | 3.9261 | Arribas & Tosdal, 1994 | Ref.016 | USGS, Menlo Park | TIMS
GDM.0137 | 86A43 | Spain | Murcia | La Rellana |  | 37.481772 | -1.700819 | WR | Whole rock | Dacite |  | 18.904 |  | 15.705 |  | 39.02 |  | 0.83078 |  | 2.06411 | [6 empty] | BC |  | Dacite |  | Cinto ash-flow tuff | [5 empty] | -6 | 9.8397 | 3.9162 | Arribas & Tosdal, 1994 | Ref.016 | USGS, Menlo Park | TIMS
GDM.0138 | 87A371 | Spain | Murcia | Cerro Cinto |  | 37.481772 | -1.700819 | WR | Whole rock | Rhyodacite |  | 18.905 |  | 15.693 |  | 38.986 |  | 0.8301 |  | 2.06221 | [6 empty] | BC |  | Rhyodacite |  | Ring dome | [5 empty] | -31 | 9.7939 | 3.8945 | Arribas & Tosdal, 1994 | Ref.016 | USGS, Menlo Park | TIMS
GDM.0139 | 87A372 | Spain | Murcia | Cerro Cinto |  | 37.481772 | -1.700819 | WR | Whole rock | Rhyodacite |  | 18.898 |  | 15.684 |  | 38.85 |  | 0.82993 |  | 2.05577 | [6 empty] | BC |  | Rhyodacite |  | Ring dome | [5 empty] | -44 | 9.7609 | 3.829 | Arribas & Tosdal, 1994 | Ref.016 | USGS, Menlo Park | TIMS
GDM.0140 | LAZ | Spain | Murcia | Las Lázaras |  | 37.481772 | -1.700819 | WR | Whole rock | Andesite |  | 18.871 |  | 15.683 |  | 38.96 |  | 0.83106 |  | 2.06454 | [6 empty] | BC |  | Andesite |  | Lázaras ignimbrite | [5 empty] | -26 | 9.7616 | 3.8995 | Arribas & Tosdal, 1994 | Ref.016 | USGS, Menlo Park | TIMS
GDM.0141 | HPOR | Spain | Almeria | Rodalquilar |  | 36.854378 | -2.059174 | WR | Whole rock | Andesite |  | 18.845 |  | 15.685 |  | 38.966 |  | 0.83232 |  | 2.06771 | [6 empty] | BC |  | Ande |  | Porphyry flows | [5 empty] | -2 | 9.7738 | 3.9196 | Arribas & Tosdal, 1994 | Ref.016 | USGS, Menlo Park | TIMS
GDM.0142 | 86A50 | Spain | Almeria | Risco la Chimba |  | 36.854378 | -2.059174 | WR | Whole rock | Andesite |  | 18.835 |  | 15.683 |  | 38.948 |  | 0.83265 |  | 2.06785 | [6 empty] | BC |  | Andesite |  | Porphyry flows | [5 empty] | 1 | 9.7679 | 3.9163 | Arribas & Tosdal, 1994 | Ref.016 | USGS, Menlo Park | TIMS
GDM.0143 | LLOB | Spain | Almeria | Los Lobos |  | 36.854378 | -2.059174 | WR | Whole rock | Andesite |  | 18.863 |  | 15.697 |  | 38.986 |  | 0.83216 |  | 2.0668 | [6 empty] | BC |  | Andesite |  | Younger andesite | [5 empty] | 8 | 9.8164 | 3.9225 | Arribas & Tosdal, 1994 | Ref.016 | USGS, Menlo Park | TIMS
GDM.0144 | 87A343 | Spain | Almeria | Los Lobos |  | 36.854378 | -2.059174 | WR | Whole rock | Andesite |  | 18.856 |  | 15.683 |  | 38.927 |  | 0.83172 |  | 2.06444 | [6 empty] | BC |  | Andesite |  | Younger andesite | [5 empty] | -15 | 9.7642 | 3.8927 | Arribas & Tosdal, 1994 | Ref.016 | USGS, Menlo Park | TIMS
GDM.0145 | Min | Spain | Almeria | Sierra de Gádor (Ga) | Minersa | 36.867596 | -2.768778 | Mineral | Galena | F-Pb-Zn-(Ba) | Pb-Zn | 18.349 |  | 15.685 |  | 38.578 |  | 0.85481 |  | 2.10246 | [6 empty] | BC | [9 empty] | 365 | 9.8782 | 4.0476 | Arribas & Tosdal, 1994 | Ref.016 | USGS, Menlo Park | TIMS
GDM.0146 | Tolv-1 | Spain | Almeria | Sierra de Gádor (Ga) | Tolva | 37.04022 | -2.21292 | Mineral | Galena | F-Pb-Zn-(Ba) | Pb-Zn | 18.339 |  | 15.672 |  | 38.567 |  | 0.85457 |  | 2.103 | [6 empty] | BC | [9 empty] | 349 | 9.8286 | 4.044 | Arribas & Tosdal, 1994 | Ref.016 | USGS, Menlo Park | TIMS
GDM.0147 | Clai-1 | Spain | Almeria | Sierra Alhamilla (Alh) | Coto Laísquez | 37.04022 | -2.21292 | Mineral | Galena | F-Pb-Zn-(Ba) | Pb-Zn | 18.323 |  | 15.659 |  | 38.488 |  | 0.85461 |  | 2.10053 | [6 empty] | BC | [9 empty] | 336 | 9.7806 | 4.008 | Arribas & Tosdal, 1994 | Ref.016 | USGS, Menlo Park | TIMS
GDM.0148 | Clai-2 | Spain | Almeria | Sierra Alhamilla (Alh) | Coto Laísquez | 37.04022 | -2.21292 | Mineral | Galena | F-Pb-Zn-(Ba) | Pb-Zn | 18.321 |  | 15.657 |  | 38.484 |  | 0.85459 |  | 2.10054 | [6 empty] | BC | [9 empty] | 334 | 9.7731 | 4.0065 | Arribas & Tosdal, 1994 | Ref.016 | USGS, Menlo Park | TIMS
GDM.0149 | Ptno-1 | Spain | Almeria | Sierra Alhamilla (Alh) | Pantano Níjar | 36.983348 | -2.160589 | Mineral | Galena | F-Pb-Zn-(Ba) | Pb-Zn | 18.327 |  | 15.663 |  | 38.498 |  | 0.85464 |  | 2.10062 | [6 empty] | BC | [9 empty] | 341 | 9.7956 | 4.012 | Arribas & Tosdal, 1994 | Ref.016 | USGS, Menlo Park | TIMS
GDM.0150 | Spn10 | Spain | Murcia | Cartagena (Ca) | Emilia, 1º manto | 37.614019 | -0.85159 | Mineral | Whole rock | Pb-Zn-Fe-Ag-(Ba-Cu-Sn-Sb) | Pb-Zn | 18.731 |  | 15.691 |  | 39.053 |  | 0.8377 |  | 2.08494 | [6 empty] | BC | [9 empty] | 95 | 9.8178 | 4.0391 | Arribas & Tosdal, 1994 | Ref.016 | USGS, Menlo Park | TIMS
GDM.0151 | Spn12 | Spain | Murcia | Cartagena (Ca) | Emilia, 2º manto | 37.614019 | -0.85159 | Mineral | Whole rock | Pb-Zn-Fe-Ag-(Ba-Cu-Sn-Sb) | Pb-Zn | 18.701 |  | 15.67 |  | 38.967 |  | 0.83792 |  | 2.08369 | [6 empty] | BC | [9 empty] | 76 | 9.7425 | 4.0078 | Arribas & Tosdal, 1994 | Ref.016 | USGS, Menlo Park | TIMS
GDM.0152 | Spn14 | Spain | Murcia | Cartagena (Ca) | Navidad | 37.614019 | -0.85159 | Mineral | Galena | Pb-Zn-Fe-Ag-(Ba-Cu-Sn-Sb) | Pb-Zn | 18.722 |  | 15.681 |  | 39.011 |  | 0.83757 |  | 2.0837 | [6 empty] | BC | [9 empty] | 82 | 9.7809 | 4.0202 | Arribas & Tosdal, 1994 | Ref.016 | USGS, Menlo Park | TIMS
GDM.0153 | Rl6A | Spain | Murcia | Mazarrón (Mz) | San Cristóbal | 37.601059 | -1.327094 | Mineral | Galena | Pb-Zn-Fe-Ag-(Ba-Cu-Sn-Sb) | Pb-Zn | 18.765 |  | 15.708 |  | 39.11 |  | 0.83709 |  | 2.0842 | [6 empty] | BC | [9 empty] | 103 | 9.8769 | 4.0515 | Arribas & Tosdal, 1994 | Ref.016 | USGS, Menlo Park | TIMS
GDM.0154 | Spn11 | Spain | Murcia | Mazarrón (Mz) | San Federico | 37.601059 | -1.327094 | Mineral | Galena | Pb-Zn-Fe-Ag-(Ba-Cu-Sn-Sb) | Pb-Zn | 18.753 |  | 15.693 |  | 39.064 |  | 0.83683 |  | 2.08308 | [6 empty] | BC | [9 empty] | 83 | 9.8213 | 4.0309 | Arribas & Tosdal, 1994 | Ref.016 | USGS, Menlo Park | TIMS
GDM.0155 | Almg-1 | Spain | Almeria | Sierra Almagrera (Alm) | Barranco Jaroso | 37.282984 | -1.763895 | Mineral | Galena | Pb-Zn-Fe-Ag-(Ba-Cu-Sn-Sb) | Pb-Zn | 18.758 |  | 15.681 |  | 39.014 |  | 0.83596 |  | 2.07986 | [6 empty] | BC | [9 empty] | 55 | 9.7742 | 3.9981 | Arribas & Tosdal, 1994 | Ref.016 | USGS, Menlo Park | TIMS
GDM.0156 | Almg-2 | Spain | Almeria | Sierra Almagrera (Alm) | El Francés | 37.282984 | -1.763895 | Mineral | Galena | Pb-Zn-Fe-Ag-(Ba-Cu-Sn-Sb) | Pb-Zn | 18.758 |  | 15.679 |  | 39.007 |  | 0.83586 |  | 2.07949 | [6 empty] | BC | [9 empty] | 51 | 9.7665 | 3.9938 | Arribas & Tosdal, 1994 | Ref.016 | USGS, Menlo Park | TIMS
GDM.0157 | Almg-3 | Spain | Almeria | Sierra Almagrera (Alm) | Barranco Jaroso | 37.282984 | -1.763895 | Mineral | Galena | Pb-Zn-Fe-Ag-(Ba-Cu-Sn-Sb) | Pb-Zn | 18.764 |  | 15.688 |  | 39.037 |  | 0.83607 |  | 2.08042 | [6 empty] | BC | [9 empty] | 64 | 9.7999 | 4.0083 | Arribas & Tosdal, 1994 | Ref.016 | USGS, Menlo Park | TIMS
GDM.0158 | Almg-4 | Spain | Almeria | Sierra Almagrera (Alm) | Barranco Jaroso | 37.282984 | -1.763895 | Mineral | Galena | Pb-Zn-Fe-Ag-(Ba-Cu-Sn-Sb) | Pb-Zn | 18.758 |  | 15.684 |  | 39.011 |  | 0.83612 |  | 2.0797 | [6 empty] | BC | [9 empty] | 61 | 9.7857 | 3.9977 | Arribas & Tosdal, 1994 | Ref.016 | USGS, Menlo Park | TIMS
GDM.0159 | Agl-1 | Spain | Almeria | Sierra del Aguilón (Ag) | La Galería | 37.39096 | -1.698236 | Mineral | Galena | Pb-Zn-Fe-Ag-(Ba-Cu-Sn-Sb) | Pb-Zn | 18.755 |  | 15.681 |  | 39.005 |  | 0.8361 |  | 2.07971 | [6 empty] | BC | [9 empty] | 57 | 9.7747 | 3.9955 | Arribas & Tosdal, 1994 | Ref.016 | USGS, Menlo Park | TIMS
GDM.0160 | Agl-2 | Spain | Almeria | Sierra del Aguilón (Ag) | Los Túneles | 37.39096 | -1.698236 | Mineral | Galena | Pb-Zn-Fe-Ag-(Ba-Cu-Sn-Sb) | Pb-Zn | 18.758 |  | 15.686 |  | 39.029 |  | 0.83623 |  | 2.08066 | [6 empty] | BC | [9 empty] | 65 | 9.7934 | 4.0074 | Arribas & Tosdal, 1994 | Ref.016 | USGS, Menlo Park | TIMS
GDM.0161 | LB-1 | Spain | Almeria | Loma de Bas (LB) | San Pedro | 37.532116 | -1.640511 | Mineral | Galena | Pb-Zn-Fe-Ag-(Ba-Cu-Sn-Sb) | Pb-Zn | 18.746 |  | 15.68 |  | 39.004 |  | 0.83645 |  | 2.08066 | [6 empty] | BC | [9 empty] | 62 | 9.7725 | 4.0005 | Arribas & Tosdal, 1994 | Ref.016 | USGS, Menlo Park | TIMS
GDM.0162 | 87A48 | Spain | Almeria | Rodalquilar (Ro) | Consulta | 36.851135 | -2.058124 | Mineral | Galena | Pb-Zn-(Ag-Cu-Au) | Pb-Zn | 18.872 |  | 15.697 |  | 38.985 |  | 0.83176 |  | 2.06576 | [6 empty] | BC | [9 empty] | 2 | 9.8148 | 3.9163 | Arribas & Tosdal, 1994 | Ref.016 | USGS, Menlo Park | TIMS
GDM.0163 | 87A88 | Spain | Almeria | Rodalquilar (Ro) | Las Niñas | 36.851135 | -2.058124 | Mineral | Galena | Pb-Zn-(Ag-Cu-Au) | Pb-Zn | 18.862 |  | 15.684 |  | 38.94 |  | 0.83151 |  | 2.06447 | [6 empty] | BC | [9 empty] | -17 | 9.767 | 3.8957 | Arribas & Tosdal, 1994 | Ref.016 | USGS, Menlo Park | TIMS
GDM.0164 | 87A90 | Spain | Almeria | Rodalquilar (Ro) | Las Niñas | 36.851135 | -2.058124 | Mineral | Galena | Pb-Zn-(Ag-Cu-Au) | Pb-Zn | 18.849 |  | 15.676 |  | 38.915 |  | 0.83166 |  | 2.06457 | [6 empty] | BC | [9 empty] | -24 | 9.7388 | 3.8886 | Arribas & Tosdal, 1994 | Ref.016 | USGS, Menlo Park | TIMS
GDM.0165 | Trfo-1 | Spain | Almeria | Rodalquilar (Ro) | Triunfo | 36.851135 | -2.058124 | Mineral | Galena | Pb-Zn-(Ag-Cu-Au) | Pb-Zn | 18.855 |  | 15.685 |  | 38.933 |  | 0.83187 |  | 2.06486 | [6 empty] | BC | [9 empty] | -10 | 9.772 | 3.897 | Arribas & Tosdal, 1994 | Ref.016 | USGS, Menlo Park | TIMS
GDM.0166 | 87A240-l | Spain | Almeria | Rodalquilar (Ro) | Cinto | 36.851135 | -2.058124 | Mineral | Whole rock | Pb-Zn-(Ag-Cu-Au) | Pb-Zn | 18.862 |  | 15.69 |  | 38.929 |  | 0.83183 |  | 2.06389 | [6 empty] | BC | [9 empty] | -5 | 9.7899 | 3.8924 | Arribas & Tosdal, 1994 | Ref.016 | USGS, Menlo Park | TIMS
GDM.0167 | CG-1 | Spain | Almeria | San José (SJ) | Topera | 36.752147 | -2.149578 | Mineral | Galena | Pb-Zn-(Ag-Cu-Au) | Pb-Zn | 18.782 |  | 15.684 |  | 38.96 |  | 0.83505 |  | 2.07433 | [6 empty] | BC | [9 empty] | 43 | 9.7812 | 3.9566 | Arribas & Tosdal, 1994 | Ref.016 | USGS, Menlo Park | TIMS
GDM.0168 | CG-3 | Spain | Almeria | San José (SJ) | Venencia | 36.752147 | -2.149578 | Mineral | Galena | Pb-Zn-(Ag-Cu-Au) | Pb-Zn | 18.789 |  | 15.687 |  | 38.974 |  | 0.8349 |  | 2.0743 | [6 empty] | BC | [9 empty] | 44 | 9.7915 | 3.9602 | Arribas & Tosdal, 1994 | Ref.016 | USGS, Menlo Park | TIMS

## Marcoux&Sáez., 1994
code | sample | country | province | location | outcrop | decimallatitude | decimallongitude | sample.type | analysed.material | sample.details | main.ore | p206.204 | p206.204.2sd | p207.204 | p207.204.2sd | p208.204 | p208.204.2sd | p207.206 | p207.206.2sd | p208.206 | p208.206.2sd | pb.content | u.content | model.age | mu | w | geological.zone | geol.age | host.rock | deposit.morphology | realm | excavation.no | find.spot | courtesy | period | chronology | tmod | mu12 | kappa12 | reference | ref.code | laboratory | spectrometry | observations
GDM.0169 | Pb-5 | Spain | Huelva |  | La Ratera | 37.715398 | -6.583105 | Mineral | Ore mix | Cu, Zn, Pb, Fe, Ni, Co |  | 18.185 |  | 15.623 |  | 38.255 |  | 0.85911 |  | 2.10366 | [6 empty] | SPZ | [9 empty] | 371 | 9.6707 | 3.9636 | Marcoux&Sáez, 1994 | Ref.017 | BRGM, Orleans | TIMS
GDM.0170 | Pb-6 | Spain | Huelva |  | Masegoso | 37.715398 | -6.583105 | Mineral | Ore mix | Cu, Zn, Pb, Fe, As |  | 18.158 |  | 15.635 |  | 38.263 |  | 0.86105 |  | 2.10723 | [6 empty] | SPZ | [9 empty] | 414 | 9.7259 | 3.9909 | Marcoux&Sáez, 1994 | Ref.017 | BRGM, Orleans | TIMS
GDM.0171 | Pb-7 | Spain | Huelva |  | Masegoso | 37.715398 | -6.583105 | Mineral | Ore mix | Cu, Zn, Pb, Fe, As |  | 18.151 |  | 15.643 |  | 38.264 |  | 0.86183 |  | 2.10809 | [6 empty] | SPZ | [9 empty] | 434 | 9.7601 | 3.9991 | Marcoux&Sáez, 1994 | Ref.017 | BRGM, Orleans | TIMS
GDM.0172 | Pb-8 | Spain | Huelva |  | Los Silillos | 37.578645 | -6.721738 | Mineral | Ore mix | Fe, Cu, Zn, Pb |  | 18.2 |  | 15.627 |  | 38.215 |  | 0.85863 |  | 2.09973 | [6 empty] | SPZ | [9 empty] | 368 | 9.6829 | 3.9328 | Marcoux&Sáez, 1994 | Ref.017 | BRGM, Orleans | TIMS
GDM.0173 | Pb-9 | Spain | Huelva |  | Las Viñas | 37.79377 | -6.887673 | Mineral | Ore mix | Cu, Zn, Pb, Fe, Ni, Co |  | 18.206 |  | 15.651 |  | 38.319 |  | 0.85966 |  | 2.10475 | [6 empty] | SPZ | [9 empty] | 408 | 9.778 | 3.9939 | Marcoux&Sáez, 1994 | Ref.017 | BRGM, Orleans | TIMS
GDM.0174 | Pb-1 | Spain | Huelva |  | Alto Corumbel | 37.715398 | -6.583105 | Mineral | Ore mix | Zn, Pb, Cu, Ag, As, Sb |  | 18.142 |  | 15.607 |  | 38.205 |  | 0.86027 |  | 2.10589 | [6 empty] | SPZ | [9 empty] | 374 | 9.6173 | 3.9602 | Marcoux&Sáez, 1994 | Ref.017 | BRGM, Orleans | TIMS
GDM.0175 | Pb-2 | Spain | Huelva |  | Alto Corumbel | 37.715398 | -6.583105 | Mineral | Ore mix | Zn, Pb, Cu, Ag, As, Sb |  | 18.189 |  | 15.665 |  | 38.341 |  | 0.86123 |  | 2.10792 | [6 empty] | SPZ | [9 empty] | 446 | 9.8392 | 4.0226 | Marcoux&Sáez, 1994 | Ref.017 | BRGM, Orleans | TIMS
GDM.0176 | Pb-3 | Spain | Huelva |  | Bajo Corumbel | 37.715398 | -6.583105 | Mineral | Ore mix | Sn, W, As |  | 18.258 |  | 15.608 |  | 38.214 |  | 0.85486 |  | 2.093 | [6 empty] | SPZ | [9 empty] | 288 | 9.5932 | 3.8864 | Marcoux&Sáez, 1994 | Ref.017 | BRGM, Orleans | TIMS
GDM.0177 | Pb-4 | Spain | Huelva |  | Bajo Corumbel | 37.715398 | -6.583105 | Mineral | Ore mix | Sn. W, As |  | 18.264 |  | 15.601 |  | 38.206 |  | 0.85419 |  | 2.09187 | [6 empty] | SPZ | [9 empty] | 270 | 9.5641 | 3.8756 | Marcoux&Sáez, 1994 | Ref.017 | BRGM, Orleans | TIMS
GDM.0178 | Pb-10 | Spain | Huelva |  | Tallesca | 37.715398 | -6.583105 | Mineral | Ore mix | Pb, Zn, Ag |  | 18.251 |  | 15.615 |  | 38.372 |  | 0.85557 |  | 2.10246 | [6 empty] | SPZ | [9 empty] | 307 | 9.6226 | 3.9792 | Marcoux&Sáez, 1994 | Ref.017 | BRGM, Orleans | TIMS
GDM.0179 | Pb-11 | Spain | Huelva |  | Preciosa | 37.715398 | -6.583105 | Mineral | Ore mix | Cu, Pb, Zn, Ba, Sb, As |  | 18.293 |  | 15.645 |  | 38.453 |  | 0.85525 |  | 2.10206 | [6 empty] | SPZ | [9 empty] | 332 | 9.732 | 4.0048 | Marcoux&Sáez, 1994 | Ref.017 | BRGM, Orleans | TIMS
GDM.0180 | Pb-12 | Spain | Huelva |  | Nerón | 37.715398 | -6.583105 | Mineral | Ore mix | Sb, Cu, As |  | 18.287 |  | 15.705 |  | 38.544 |  | 0.85881 |  | 2.10773 | [6 empty] | SPZ | [9 empty] | 447 | 9.9751 | 4.0791 | Marcoux&Sáez, 1994 | Ref.017 | BRGM, Orleans | TIMS
GDM.0181 | Pb-13 | Spain | Huelva |  | El Parador | 37.715398 | -6.583105 | Mineral | Ore mix | Pb, Zn, Ag |  | 18.274 |  | 15.65 |  | 38.404 |  | 0.85641 |  | 2.10157 | [6 empty] | SPZ | [9 empty] | 356 | 9.7567 | 3.9931 | Marcoux&Sáez, 1994 | Ref.017 | BRGM, Orleans | TIMS
GDM.0182 | Pb-14 | Spain | Huelva |  | Santa Eulalia | 37.80805 | -6.665716 | Mineral | Ore mix | Pb, Zn, Cu, Ag |  | 18.373 |  | 15.602 |  | 38.485 |  | 0.84918 |  | 2.09465 | [6 empty] | SPZ | [9 empty] | 189 | 9.5441 | 3.9521 | Marcoux&Sáez, 1994 | Ref.017 | BRGM, Orleans | TIMS
GDM.0183 | Pb-15 | Spain | Huelva |  | Los Angeles | 37.715398 | -6.583105 | Mineral | Ore mix | F, Pb, Zn |  | 18.481 |  | 15.601 |  | 38.516 |  | 0.84416 |  | 2.08409 | [6 empty] | SPZ | [9 empty] | 104 | 9.5184 | 3.896 | Marcoux&Sáez, 1994 | Ref.017 | BRGM, Orleans | TIMS
GDM.0184 | Pb-16 | Spain | Huelva |  | Aurora | 37.715398 | -6.583105 | Mineral | Ore mix | Ba, Pb, Zn, Cu |  | 18.24 |  | 15.613 |  | 38.305 |  | 0.85598 |  | 2.10005 | [6 empty] | SPZ | [9 empty] | 311 | 9.6173 | 3.9497 | Marcoux&Sáez, 1994 | Ref.017 | BRGM, Orleans | TIMS

## Romer&Soler, 1995
code | sample | country | province | location | outcrop | decimallatitude | decimallongitude | sample.type | analysed.material | sample.details | main.ore | p206.204 | p206.204.2sd | p207.204 | p207.204.2sd | p208.204 | p208.204.2sd | p207.206 | p207.206.2sd | p208.206 | p208.206.2sd | pb.content | u.content | model.age | mu | w | geological.zone | geol.age | host.rock | deposit.morphology | realm | excavation.no | find.spot | courtesy | period | chronology | tmod | mu12 | kappa12 | reference | ref.code | laboratory | spectrometry | observations
GDM.0185 | 368 | Spain | Girona |  |  | 42.319946 | 2.146025 | Mineral | Fe mineral | Pyrrhotite | Au | 18.752 |  | 15.739 |  | 38.75 |  | 0.83932 |  | 2.06645 | [6 empty] | Py |  |  | Pyrrhotite skarn | [6 empty] | 172 | 9.9998 | 3.8898 | Romer&Soler, 1995 | Ref.018 | IPG, Paris | TIMS
GDM.0186 | 369-7 | Spain | Girona |  |  | 42.319946 | 2.146025 | Mineral | Fe mineral | Pyrrhotite | Au | 18.538 |  | 15.672 |  | 38.68 |  | 0.8454 |  | 2.08652 | [6 empty] | Py |  |  | Pyrrhotite-skarn | [6 empty] | 202 | 9.783 | 3.9692 | Romer&Soler, 1995 | Ref.018 | IPG, Paris | TIMS
GDM.0187 | 364-e | Spain | Girona |  |  | 42.319946 | 2.146025 | Mineral | Fe mineral | Arsenopyrite | Au | 18.425 |  | 15.685 |  | 38.586 |  | 0.85129 |  | 2.09422 | [6 empty] | Py |  |  | Arsenopyrite-skarn | [6 empty] | 310 | 9.8597 | 4 | Romer&Soler, 1995 | Ref.018 | IPG, Paris | TIMS
GDM.0188 | 364-i | Spain | Girona |  |  | 42.319946 | 2.146025 | Mineral | Fe mineral | Arsenopyrite | Au | 18.476 |  | 15.7 |  | 38.613 |  | 0.84975 |  | 2.0899 | [6 empty] | Py |  |  | Arsenopyrite-skarn | [6 empty] | 300 | 9.9073 | 3.9852 | Romer&Soler, 1995 | Ref.018 | IPG, Paris | TIMS
GDM.0189 | 389-a | Spain | Girona |  |  | 42.319946 | 2.146025 | Mineral | Fe mineral | Arsenopyrite | Au | 18.404 |  | 15.695 |  | 38.588 |  | 0.8528 |  | 2.09672 | [6 empty] | Py |  |  | Arsenopyrite-skarn | [6 empty] | 344 | 9.9046 | 4.0188 | Romer&Soler, 1995 | Ref.018 | IPG, Paris | TIMS
GDM.0190 | 377-g | Spain | Girona |  |  | 42.319946 | 2.146025 | Mineral | Galena | Galena | Au | 18.406 |  | 15.702 |  | 38.595 |  | 0.85309 |  | 2.09687 | [6 empty] | Py |  |  | Arsenopyrite-skarn | [6 empty] | 355 | 9.9321 | 4.0236 | Romer&Soler, 1995 | Ref.018 | IPG, Paris | TIMS
GDM.0191 | 377-sp | Spain | Girona |  |  | 42.319946 | 2.146025 | Mineral | Galena | Galena | Au | 18.399 |  | 15.716 |  | 38.589 |  | 0.85418 |  | 2.09734 | [6 empty] | Py |  |  | Arsenopyrite-skarn | [6 empty] | 386 | 9.9901 | 4.0299 | Romer&Soler, 1995 | Ref.018 | IPG, Paris | TIMS
GDM.0192 | 377-g2 | Spain | Girona |  |  | 42.319946 | 2.146025 | Mineral | Galena | Galena | Au | 18.401 |  | 15.704 |  | 38.574 |  | 0.85343 |  | 2.0963 | [6 empty] | Py |  |  | Arsenopyrite-skarn | [6 empty] | 362 | 9.9414 | 4.0165 | Romer&Soler, 1995 | Ref.018 | IPG, Paris | TIMS
GDM.0193 | 478-a | Spain | Girona |  |  | 42.319946 | 2.146025 | Mineral | Galena | Galena | Au | 18.426 |  | 15.706 |  | 38.59 |  | 0.85238 |  | 2.09432 | [6 empty] | Py |  |  | Hedenbergite-skarn | [6 empty] | 348 | 9.9432 | 4.0087 | Romer&Soler, 1995 | Ref.018 | IPG, Paris | TIMS
GDM.0194 | 478-b | Spain | Girona |  |  | 42.319946 | 2.146025 | Mineral | Zn mineral | Sphalerite | Au | 18.416 |  | 15.683 |  | 38.51 |  | 0.8516 |  | 2.09112 | [6 empty] | Py |  |  | Hedenbergite-skarn | [6 empty] | 313 | 9.8539 | 3.9651 | Romer&Soler, 1995 | Ref.018 | IPG, Paris | TIMS
GDM.0195 | 187-d | Spain | Girona |  |  | 42.319946 | 2.146025 | Mineral | Galena | Galena | Au | 18.41 |  | 15.702 |  | 38.582 |  | 0.85291 |  | 2.09571 | [6 empty] | Py |  |  | Hedenbergite-skarn | [6 empty] | 352 | 9.9311 | 4.0139 | Romer&Soler, 1995 | Ref.018 | IPG, Paris | TIMS
GDM.0196 | RB-01 | Spain | Girona |  |  | 42.319946 | 2.146025 | Mineral | Fe mineral | Arsenopyrite | Au | 18.563 |  | 15.725 |  | 38.844 |  | 0.84712 |  | 2.09255 | [6 empty] | Py |  |  | Arsenopyrite-vein in schists | [6 empty] | 283 | 9.9862 | 4.0564 | Romer&Soler, 1995 | Ref.018 | IPG, Paris | TIMS
GDM.0197 | RB-05 | Spain | Girona |  |  | 42.319946 | 2.146025 | Mineral | Fe mineral | Arsenopyrite | Au | 18.542 |  | 15.716 |  | 38.83 |  | 0.84759 |  | 2.09416 | [6 empty] | Py |  |  | Arsenopyrite-vein in schists | [6 empty] | 282 | 9.9554 | 4.0601 | Romer&Soler, 1995 | Ref.018 | IPG, Paris | TIMS
GDM.0198 | RB-06 | Spain | Girona |  |  | 42.319946 | 2.146025 | Mineral | Fe mineral | Arsenopyrite | Au | 18.469 |  | 15.711 |  | 38.731 |  | 0.85067 |  | 2.09708 | [6 empty] | Py |  |  | Arsenopyrite-vein in schists | [6 empty] | 326 | 9.9527 | 4.0559 | Romer&Soler, 1995 | Ref.018 | IPG, Paris | TIMS
GDM.0199 | RB-08 | Spain | Girona |  |  | 42.319946 | 2.146025 | Mineral | Fe mineral | Arsenopyrite | Au | 18.397 |  | 15.711 |  | 38.769 |  | 0.854 |  | 2.10735 | [6 empty] | Py |  |  | Arsenopyrite-vein in schists | [6 empty] | 378 | 9.9705 | 4.1256 | Romer&Soler, 1995 | Ref.018 | IPG, Paris | TIMS
GDM.0200 | RB-09 | Spain | Girona |  |  | 42.319946 | 2.146025 | Mineral | Fe mineral | Arsenopyrite | Au | 18.448 |  | 15.7 |  | 38.481 |  | 0.85104 |  | 2.08592 | [6 empty] | Py |  |  | Arsenopyrite-vein in dolomite | [6 empty] | 321 | 9.9139 | 3.9343 | Romer&Soler, 1995 | Ref.018 | IPG, Paris | TIMS
GDM.0201 | RB- 12 | Spain | Girona |  |  | 42.319946 | 2.146025 | Mineral | Fe mineral | Arsenopyrite | Au | 18.641 |  | 15.691 |  | 38.91 |  | 0.84175 |  | 2.08733 | [6 empty] | Py |  |  | Pre-Caradocian disseminations | [6 empty] | 162 | 9.8357 | 4.0262 | Romer&Soler, 1995 | Ref.018 | IPG, Paris | TIMS
GDM.0202 | RB-13 | Spain | Girona |  |  | 42.319946 | 2.146025 | Mineral | Fe mineral | Arsenopyrite | Au | 18.562 |  | 15.708 |  | 38.821 |  | 0.84625 |  | 2.09142 | [6 empty] | Py |  |  | Pre-Caradocian disseminations | [6 empty] | 252 | 9.9192 | 4.0391 | Romer&Soler, 1995 | Ref.018 | IPG, Paris | TIMS
GDM.0203 | RB-02 | Spain | Girona |  |  | 42.319946 | 2.146025 | Mineral | Fe mineral | Arsenopyrite | Au | 18.718 |  | 15.72 |  | 38.985 |  | 0.83983 |  | 2.08275 | [6 empty] | Py |  |  | Pre-Caradocian disseminations | [6 empty] | 161 | 9.9328 | 4.0238 | Romer&Soler, 1995 | Ref.018 | IPG, Paris | TIMS
GDM.0204 | 18P | Spain | Girona |  |  | 42.319946 | 2.146025 | Mineral | Fe mineral | Pyrrhotite | Au | 30.362 |  | 16.412 |  | 46.238 |  | 0.54054 |  | 1.52289 | [6 empty] | Py |  |  | Silurian disseminations | [6 empty] | -11140 | 11.9165 | 2.0229 | Romer&Soler, 1995 | Ref.018 | IPG, Paris | TIMS
GDM.0205 | Dio 1 | Spain | Girona |  |  | 42.319946 | 2.146025 | Mineral | Silicate | Diopside | Au | 18.558 |  | 15.705 |  | 38.704 |  | 0.84627 |  | 2.08557 | [6 empty] | Py |  |  | Vesuvianite-skarn | [6 empty] | 250 | 9.9083 | 3.98 | Romer&Soler, 1995 | Ref.018 | IPG, Paris | TIMS
GDM.0206 | Dio 2 | Spain | Girona |  |  | 42.319946 | 2.146025 | Mineral | Silicate | Diopside | Au | 18.552 |  | 15.702 |  | 38.694 |  | 0.84638 |  | 2.08571 | [6 empty] | Py |  |  | Vesuvianite-skarn | [6 empty] | 248 | 9.8978 | 3.9777 | Romer&Soler, 1995 | Ref.018 | IPG, Paris | TIMS
GDM.0207 | Ves I a | Spain | Girona |  |  | 42.319946 | 2.146025 | Mineral | Silicate | Vesuvianite | Au | 18.899 |  | 15.719 |  | 39.3 |  | 0.83174 |  | 2.07948 | [6 empty] | Py |  |  | Vesuvianite-skarn | [6 empty] | 25 | 9.8941 | 4.062 | Romer&Soler, 1995 | Ref.018 | IPG, Paris | TIMS
GDM.0208 | Ves I b | Spain | Girona |  |  | 42.319946 | 2.146025 | Mineral | Silicate | Vesuvianite | Au | 18.882 |  | 15.715 |  | 39.294 |  | 0.83227 |  | 2.08103 | [6 empty] | Py |  |  | Vesuvianite-skarn | [6 empty] | 30 | 9.8819 | 4.0687 | Romer&Soler, 1995 | Ref.018 | IPG, Paris | TIMS
GDM.0209 | Ves II a | Spain | Girona |  |  | 42.319946 | 2.146025 | Mineral | Silicate | Vesuvianite | Au | 23.051 |  | 15.974 |  | 49.434 |  | 0.69299 |  | 2.14455 | [6 empty] | Py |  |  | Vesuvianite-skarn | [6 empty] | -2728 | 10.5033 | 5.2584 | Romer&Soler, 1995 | Ref.018 | IPG, Paris | TIMS
GDM.0210 | Ves IIb | Spain | Girona |  |  | 42.319946 | 2.146025 | Mineral | Silicate | Vesuvianite | Au | 20.247 |  | 15.802 |  | 42.5 |  | 0.78046 |  | 2.09908 | [6 empty] | Py |  |  | Vesuvianite-skarn | [6 empty] | -821 | 10.0306 | 4.6332 | Romer&Soler, 1995 | Ref.018 | IPG, Paris | TIMS
GDM.0211 | Cc 1 | Spain | Girona |  |  | 42.319946 | 2.146025 | Mineral | Other | Calcite | Au | 18.469 |  | 15.699 |  | 38.588 |  | 0.85002 |  | 2.08934 | [6 empty] | Py |  |  | Vesuvianite-skarn | [6 empty] | 304 | 9.905 | 3.9764 | Romer&Soler, 1995 | Ref.018 | IPG, Paris | TIMS
GDM.0212 | Cc 2 | Spain | Girona |  |  | 42.319946 | 2.146025 | Mineral | Other | Calcite | Au | 18.516 |  | 15.704 |  | 38.638 |  | 0.84813 |  | 2.08674 | [6 empty] | Py |  |  | Vesuvianite-skarn | [6 empty] | 279 | 9.9139 | 3.9731 | Romer&Soler, 1995 | Ref.018 | IPG, Paris | TIMS

## Arias et al.,1996
code | sample | country | province | location | outcrop | decimallatitude | decimallongitude | sample.type | analysed.material | sample.details | main.ore | p206.204 | p206.204.2sd | p207.204 | p207.204.2sd | p208.204 | p208.204.2sd | p207.206 | p207.206.2sd | p208.206 | p208.206.2sd | pb.content | u.content | model.age | mu | w | geological.zone | geol.age | host.rock | deposit.morphology | realm | excavation.no | find.spot | courtesy | period | chronology | tmod | mu12 | kappa12 | reference | ref.code | laboratory | spectrometry | observations
GDM.0213 | IB-36 | Spain | Asturias | Penedela |  | 43.044511 | -6.93115 | Mineral | Galena | Au | Au | 18.05 |  | 15.72 |  | 38.38 |  | 0.8709 |  | 2.1263 | [6 empty] | NIM | [9 empty] | 643 | 10.1081 | 4.1621 | Arias et al., 1996 | Ref.019 | Geochron, Massachusetts | TIMS
GDM.0214 | IB-37 | Spain | Asturias | Penedela |  | 43.044511 | -6.93115 | Mineral | Galena | Au | Au | 18.19 |  | 15.91 |  | 39.01 |  | 0.8747 |  | 2.1446 | [6 empty] | NIM | [9 empty] | 851 | 10.873 | 4.4751 | Arias et al., 1996 | Ref.019 | Geochron, Massachusetts | TIMS
GDM.0215 | IB-38 | Spain | Asturias | Penedela |  | 43.044511 | -6.93115 | Mineral | Galena | Au | Au | 18.08 |  | 15.75 |  | 38.51 |  | 0.8711 |  | 2.13 | [6 empty] | NIM | [9 empty] | 672 | 10.2246 | 4.2237 | Arias et al., 1996 | Ref.019 | Geochron, Massachusetts | TIMS
GDM.0216 | IB-39 | Spain | Asturias | Penedela |  | 43.044511 | -6.93115 | Mineral | Galena | Au | Au | 18.09 |  | 15.77 |  | 38.57 |  | 0.8718 |  | 2.1321 | [6 empty] | NIM | [9 empty] | 698 | 10.3059 | 4.2568 | Arias et al., 1996 | Ref.019 | Geochron, Massachusetts | TIMS
GDM.0217 | PS-1 | Spain | Asturias | Penedela |  | 43.044511 | -6.93115 | Mineral | Galena | Au | Au | 18.01 |  | 15.66 |  | 38.16 |  | 0.8695 |  | 2.1188 | [6 empty] | NIM | [9 empty] | 568 | 9.8702 | 4.0461 | Arias et al., 1996 | Ref.019 | Geochron, Massachusetts | TIMS
GDM.0218 | IB-69 | Spain | Asturias | Encarnita |  | 43.044511 | -6.93115 | Mineral | Galena | Au | Au | 18.02 |  | 15.76 |  | 38.19 |  | 0.8746 |  | 2.1193 | [6 empty] | NIM | [9 empty] | 730 | 10.2882 | 4.0886 | Arias et al., 1996 | Ref.019 | Geochron, Massachusetts | TIMS
GDM.0219 | IB-59 | Spain | Asturias | Penedela |  | 43.044511 | -6.93115 | Mineral | Pb mineral | Sulfosalt | Au | 18.25 |  | 15.69 |  | 38.45 |  | 0.8597 |  | 2.1068 | [6 empty] | NIM | [9 empty] | 447 | 9.9242 | 4.0485 | Arias et al., 1996 | Ref.019 | Geochron, Massachusetts | TIMS
GDM.0220 | IB-60 | Spain | Asturias | Penedela |  | 43.044511 | -6.93115 | Mineral | Pb mineral | Sulfosalt | Au | 18.38 |  | 15.85 |  | 39.01 |  | 0.8624 |  | 2.1224 | [6 empty] | NIM | [9 empty] | 629 | 10.5459 | 4.3146 | Arias et al., 1996 | Ref.019 | Geochron, Massachusetts | TIMS
GDM.0221 | IB-63 | Spain | Asturias | Penedela |  | 43.044511 | -6.93115 | Mineral | Pb mineral | Sulfosalt | Au | 18.23 |  | 15.68 |  | 38.44 |  | 0.8601 |  | 2.1086 | [6 empty] | NIM | [9 empty] | 443 | 9.889 | 4.0535 | Arias et al., 1996 | Ref.019 | Geochron, Massachusetts | TIMS
GDM.0222 | IB-64 | Spain | Asturias | Penedela |  | 43.044511 | -6.93115 | Mineral | Pb mineral | Sulfosalt | Au | 18.55 |  | 16.08 |  | 39.75 |  | 0.8668 |  | 2.1429 | [6 empty] | NIM | [9 empty] | 869 | 11.4721 | 4.6616 | Arias et al., 1996 | Ref.019 | Geochron, Massachusetts | TIMS
GDM.0223 | PS-17 | Spain | Asturias | Penedela |  | 43.044511 | -6.93115 | Mineral | Pb mineral | Sulfosalt | Au | 18.42 |  | 15.87 |  | 39.02 |  | 0.8616 |  | 2.1183 | [6 empty] | NIM | [9 empty] | 635 | 10.6168 | 4.2978 | Arias et al., 1996 | Ref.019 | Geochron, Massachusetts | TIMS
GDM.0224 | PS-18 | Spain | Asturias | Penedela |  | 43.044511 | -6.93115 | Mineral | Pb mineral | Sulfosalt | Au | 18.36 |  | 15.88 |  | 39.15 |  | 0.8649 |  | 2.1324 | [6 empty] | NIM | [9 empty] | 691 | 10.6792 | 4.4151 | Arias et al., 1996 | Ref.019 | Geochron, Massachusetts | TIMS
GDM.0225 | OS-67 | Spain | Asturias | Oscos |  | 43.264735 | -7.021657 | Mineral | Galena | Au | Au | 18.03 |  | 15.72 |  | 38.42 |  | 0.8719 |  | 2.1309 | [6 empty] | NIM | [9 empty] | 657 | 10.1148 | 4.1995 | Arias et al., 1996 | Ref.019 | Geochron, Massachusetts | TIMS
GDM.0226 | LA-77 | Spain | Asturias | Lago |  | 43.264735 | -7.021657 | Mineral | Galena | Pb-Zn | Pb-Zn | 18.11 |  | 15.78 |  | 38.63 |  | 0.8713 |  | 2.1331 | [6 empty] | NIM | [9 empty] | 701 | 10.3415 | 4.2792 | Arias et al., 1996 | Ref.019 | Geochron, Massachusetts | TIMS
GDM.0227 | LA-78 | Spain | Asturias | Lago |  | 43.264735 | -7.021657 | Mineral | Galena | Pb-Zn | Pb-Zn | 18.15 |  | 15.82 |  | 38.75 |  | 0.8716 |  | 2.135 | [6 empty] | NIM | [9 empty] | 738 | 10.498 | 4.3301 | Arias et al., 1996 | Ref.019 | Geochron, Massachusetts | TIMS

## Cardellach et al., 1996
code | sample | country | province | location | outcrop | decimallatitude | decimallongitude | sample.type | analysed.material | sample.details | main.ore | p206.204 | p206.204.2sd | p207.204 | p207.204.2sd | p208.204 | p208.204.2sd | p207.206 | p207.206.2sd | p208.206 | p208.206.2sd | pb.content | u.content | model.age | mu | w | geological.zone | geol.age | host.rock | deposit.morphology | realm | excavation.no | find.spot | courtesy | period | chronology | tmod | mu12 | kappa12 | reference | ref.code | laboratory | spectrometry | observations
GDM.0228 | MG-13 | Spain | Lleida | Bossost | Margalida | 42.782697 | 0.729833 | Mineral | Galena | Pb-Zn | Pb-Zn | 18.021 |  | 15.656 |  | 38.157 |  | 0.86876 |  | 2.11736 | [6 empty] | Py | [9 empty] | 553 | 9.8503 | 4.0352 | Cardellach et al., 1996 | Ref.020 | LDEO, Columbia University, New York | TIMS
GDM.0229 | FLL-2 | Spain | Lleida | Bossost | Font deIs Lladres | 42.782697 | 0.729833 | Mineral | Galena | Pb-Zn | Pb-Zn | 18.064 |  | 15.696 |  | 38.288 |  | 0.86891 |  | 2.11957 | [6 empty] | Py | [9 empty] | 592 | 10.0031 | 4.0919 | Cardellach et al., 1996 | Ref.020 | LDEO, Columbia University, New York | TIMS
GDM.0230 | LT-16 | Spain | Lleida | Bossost | Liat | 42.782697 | 0.729833 | Mineral | Galena | Pb-Zn | Pb-Zn | 18.042 |  | 15.671 |  | 38.213 |  | 0.86858 |  | 2.118 | [6 empty] | Py | [9 empty] | 564 | 9.9061 | 4.0569 | Cardellach et al., 1996 | Ref.020 | LDEO, Columbia University, New York | TIMS
GDM.0231 | LT-2 | Spain | Lleida | Bossost | Liat | 42.782697 | 0.729833 | Mineral | Galena | Pb-Zn | Pb-Zn | 18.054 |  | 15.671 |  | 38.213 |  | 0.86801 |  | 2.11659 | [6 empty] | Py | [9 empty] | 555 | 9.9024 | 4.0484 | Cardellach et al., 1996 | Ref.020 | LDEO, Columbia University, New York | TIMS
GDM.0232 | V-24 | Spain | Lleida | Bossost | Victoria | 42.782697 | 0.729833 | Mineral | Galena | Pb-Zn | Pb-Zn | 18.08 |  | 15.676 |  | 38.226 |  | 0.86704 |  | 2.11427 | [6 empty] | Py | [9 empty] | 545 | 9.9153 | 4.0389 | Cardellach et al., 1996 | Ref.020 | LDEO, Columbia University, New York | TIMS
GDM.0233 | M-ll | Spain | Lleida | Bossost | Mauricio | 42.782697 | 0.729833 | Mineral | Galena | Pb-Zn | Pb-Zn | 18.045 |  | 15.67 |  | 38.198 |  | 0.86838 |  | 2.11682 | [6 empty] | Py | [9 empty] | 560 | 9.901 | 4.046 | Cardellach et al., 1996 | Ref.020 | LDEO, Columbia University, New York | TIMS

## Tornos et al., 1996
code | sample | country | province | location | outcrop | decimallatitude | decimallongitude | sample.type | analysed.material | sample.details | main.ore | p206.204 | p206.204.2sd | p207.204 | p207.204.2sd | p208.204 | p208.204.2sd | p207.206 | p207.206.2sd | p208.206 | p208.206.2sd | pb.content | u.content | model.age | mu | w | geological.zone | geol.age | host.rock | deposit.morphology | realm | excavation.no | find.spot | courtesy | period | chronology | tmod | mu12 | kappa12 | reference | ref.code | laboratory | spectrometry | observations
GDM.0234 | PB-5 | Spain | Lugo | Visuña |  | 42.612797 | -7.081083 | Mineral | Galena | Zn-Pb | Pb-Zn | 17.901 |  | 15.641 |  | 38.063 |  | 0.87375 |  | 2.12631 | [6 empty] | NIM | [9 empty] | 614 | 9.8253 | 4.0627 | Tornos et al., 1996 | Ref.021 | BGS-NIGL, Keyworth | TIMS
GDM.0235 | PB-6 | Spain | Lugo | Visuña |  | 42.612797 | -7.081083 | Mineral | Galena | Zn-Pb | Pb-Zn | 17.853 |  | 15.585 |  | 37.896 |  | 0.87296 |  | 2.12267 | [6 empty] | NIM | [9 empty] | 549 | 9.6073 | 3.9818 | Tornos et al., 1996 | Ref.021 | BGS-NIGL, Keyworth | TIMS
GDM.0236 | PB-1 | Spain | Lugo | Santa Barbara |  | 42.612797 | -7.081083 | Mineral | Galena | Zn-Pb | Pb-Zn | 17.833 |  | 15.608 |  | 37.99 |  | 0.87523 |  | 2.13032 | [6 empty] | NIM | [9 empty] | 606 | 9.709 | 4.0589 | Tornos et al., 1996 | Ref.021 | BGS-NIGL, Keyworth | TIMS
GDM.0237 | PB-2 | Spain | Lugo | Santa Barbara |  | 42.612797 | -7.081083 | Mineral | Galena | Zn-Pb | Pb-Zn | 17.828 |  | 15.605 |  | 37.982 |  | 0.87531 |  | 2.13047 | [6 empty] | NIM | [9 empty] | 604 | 9.6981 | 4.0569 | Tornos et al., 1996 | Ref.021 | BGS-NIGL, Keyworth | TIMS
GDM.0238 | PB-8 | Spain | Lugo | Visuña |  | 42.612797 | -7.081083 | Mineral | Galena | Zn-Pb | Pb-Zn | 17.801 |  | 15.581 |  | 37.916 |  | 0.87529 |  | 2.12999 | [6 empty] | NIM | [9 empty] | 581 | 9.6066 | 4.0299 | Tornos et al., 1996 | Ref.021 | BGS-NIGL, Keyworth | TIMS
GDM.0239 | PB-3 | Spain | Lugo | Antonina | Antonina | 42.612797 | -7.081083 | Mineral | Galena | Zn-Pb | Pb-Zn | 17.824 |  | 15.587 |  | 37.943 |  | 0.8745 |  | 2.12876 | [6 empty] | NIM | [9 empty] | 575 | 9.6244 | 4.0309 | Tornos et al., 1996 | Ref.021 | BGS-NIGL, Keyworth | TIMS
GDM.0240 | PB-4 | Spain | Lugo | Antonina | Antonina | 42.612797 | -7.081083 | Mineral | Galena | Zn-Pb | Pb-Zn | 17.835 |  | 15.599 |  | 37.972 |  | 0.87463 |  | 2.12907 | [6 empty] | NIM | [9 empty] | 588 | 9.6709 | 4.0439 | Tornos et al., 1996 | Ref.021 | BGS-NIGL, Keyworth | TIMS
GDM.0241 | PB-7 | Spain | Lugo | Antonina | Antonina | 42.612797 | -7.081083 | Mineral | Galena | Zn-Pb | Pb-Zn | 17.836 |  | 15.598 |  | 37.969 |  | 0.87452 |  | 2.12878 | [6 empty] | NIM | [9 empty] | 586 | 9.6664 | 4.0411 | Tornos et al., 1996 | Ref.021 | BGS-NIGL, Keyworth | TIMS

## Velasco et al., 1996
code | sample | country | province | location | outcrop | decimallatitude | decimallongitude | sample.type | analysed.material | sample.details | main.ore | p206.204 | p206.204.2sd | p207.204 | p207.204.2sd | p208.204 | p208.204.2sd | p207.206 | p207.206.2sd | p208.206 | p208.206.2sd | pb.content | u.content | model.age | mu | w | geological.zone | geol.age | host.rock | deposit.morphology | realm | excavation.no | find.spot | courtesy | period | chronology | tmod | mu12 | kappa12 | reference | ref.code | laboratory | spectrometry | observations
GDM.0242 |  | Spain | Cantabria | Reocin |  | 43.342072 | -4.089048 | Mineral | Galena | Zn-Pb | Pb-Zn | 18.723 |  | 15.663 |  | 38.702 |  | 0.83656 |  | 2.06708 | [6 empty] | BCB |  | Dol | Strata-bound | [6 empty] | 45 | 9.7115 | 3.8574 | Velasco et al., 1996 | Ref.022 | CSIRO, North Ryde | TIMS
GDM.0243 |  | Spain | Cantabria | Reocin |  | 43.342072 | -4.089048 | Mineral | Galena | Zn-Pb | Pb-Zn | 18.745 |  | 15.686 |  | 38.772 |  | 0.83681 |  | 2.06839 | [6 empty] | BCB |  | Dol | Strata-bound | [6 empty] | 75 | 9.7958 | 3.8868 | Velasco et al., 1996 | Ref.022 | CSIRO, North Ryde | TIMS
GDM.0244 |  | Spain | Cantabria | Reocin |  | 43.342072 | -4.089048 | Mineral | Galena | Zn-Pb | Pb-Zn | 18.728 |  | 15.673 |  | 38.723 |  | 0.83688 |  | 2.06765 | [6 empty] | BCB |  | Dol | Strata-bound | [6 empty] | 62 | 9.749 | 3.8683 | Velasco et al., 1996 | Ref.022 | CSIRO, North Ryde | TIMS
GDM.0245 |  | Spain | Cantabria | Udias |  | 43.33611 | -4.255728 | Mineral | Galena | Zn-Pb | Pb-Zn | 18.733 |  | 15.662 |  | 38.695 |  | 0.83606 |  | 2.06561 | [6 empty] | BCB |  | Dol | Strata-bound | [6 empty] | 36 | 9.7058 | 3.8472 | Velasco et al., 1996 | Ref.022 | CSIRO, North Ryde | TIMS
GDM.0246 |  | Spain | Cantabria | Udias |  | 43.33611 | -4.255728 | Mineral | Galena | Zn-Pb | Pb-Zn | 18.761 |  | 15.693 |  | 38.789 |  | 0.83647 |  | 2.06753 | [6 empty] | BCB |  | Dol | Strata-bound | [6 empty] | 77 | 9.8198 | 3.8877 | Velasco et al., 1996 | Ref.022 | CSIRO, North Ryde | TIMS
GDM.0247 |  | Spain | Bizkaia | Matienzo |  | 43.234392 | -3.376369 | Mineral | Galena | Zn-Pb | Pb-Zn | 18.586 |  | 15.663 |  | 38.745 |  | 0.84273 |  | 2.08463 | [6 empty] | BCB |  | Lim | Vein-type | [6 empty] | 148 | 9.7379 | 3.9678 | Velasco et al., 1996 | Ref.022 | CSIRO, North Ryde | TIMS
GDM.0248 |  | Spain | Bizkaia | Txomin |  | 43.234392 | -3.376369 | Mineral | Galena | Zn-Pb | Pb-Zn | 18.564 |  | 15.657 |  | 38.71 |  | 0.84341 |  | 2.08522 | [6 empty] | BCB |  | Lim | Strata-bound | [6 empty] | 153 | 9.7191 | 3.9622 | Velasco et al., 1996 | Ref.022 | CSIRO, North Ryde | TIMS
GDM.0249 |  | Spain | Bizkaia | Anselma |  | 43.234392 | -3.376369 | Mineral | Galena | Zn-Pb | Pb-Zn | 18.581 |  | 15.665 |  | 38.743 |  | 0.84307 |  | 2.08509 | [6 empty] | BCB |  | Lim | Strata-bound | [6 empty] | 156 | 9.7467 | 3.9708 | Velasco et al., 1996 | Ref.022 | CSIRO, North Ryde | TIMS
GDM.0250 |  | Spain | Bizkaia | Siete Puertas |  | 43.234392 | -3.376369 | Mineral | Galena | Zn-Pb | Pb-Zn | 18.606 |  | 15.679 |  | 38.797 |  | 0.84269 |  | 2.08519 | [6 empty] | BCB |  | Lim | Strata-bound | [6 empty] | 165 | 9.7961 | 3.9871 | Velasco et al., 1996 | Ref.022 | CSIRO, North Ryde | TIMS
GDM.0251 |  | Spain | Bizkaia | La Rasa Corta |  | 43.234392 | -3.376369 | Mineral | Galena | Zn-Pb | Pb-Zn | 18.584 |  | 15.657 |  | 38.738 |  | 0.8425 |  | 2.08448 | [6 empty] | BCB |  | Lim | Strata-bound | [6 empty] | 138 | 9.715 | 3.9634 | Velasco et al., 1996 | Ref.022 | CSIRO, North Ryde | TIMS
GDM.0252 |  | Spain | Bizkaia | El Somo |  | 43.234392 | -3.376369 | Mineral | Galena | Zn-Pb | Pb-Zn | 18.587 |  | 15.657 |  | 38.739 |  | 0.84236 |  | 2.0842 | [6 empty] | BCB |  | Lim | Strata-bound | [6 empty] | 136 | 9.7144 | 3.9619 | Velasco et al., 1996 | Ref.022 | CSIRO, North Ryde | TIMS
GDM.0253 |  | Spain | Bizkaia | La Rasa |  | 43.234392 | -3.376369 | Mineral | Galena | Zn-Pb | Pb-Zn | 18.598 |  | 15.668 |  | 38.767 |  | 0.84246 |  | 2.08447 | [6 empty] | BCB |  | Lim | Vein-type | [6 empty] | 149 | 9.7549 | 3.973 | Velasco et al., 1996 | Ref.022 | CSIRO, North Ryde | TIMS
GDM.0254 |  | Spain | Araba | Jugo |  | 42.944998 | -2.800631 | Mineral | Galena | Zn-Pb | Pb-Zn | 18.58 |  | 15.65 |  | 38.628 |  | 0.8423 |  | 2.07901 | [6 empty] | BCB |  | Lim | Vein (diapiric) | [6 empty] | 127 | 9.6887 | 3.9069 | Velasco et al., 1996 | Ref.022 | CSIRO, North Ryde | TIMS
GDM.0255 |  | Spain | Araba | Jugo |  | 42.944998 | -2.800631 | Mineral | Galena | Zn-Pb | Pb-Zn | 18.608 |  | 15.653 |  | 38.702 |  | 0.8412 |  | 2.07986 | [6 empty] | BCB |  | Lim | Vein (diapiric) | [6 empty] | 112 | 9.6948 | 3.9277 | Velasco et al., 1996 | Ref.022 | CSIRO, North Ryde | TIMS
GDM.0256 |  | Spain | Gipuzkoa | Katabera |  | 42.990853 | -2.37106 | Mineral | Galena | Zn-Pb | Pb-Zn | 18.598 |  | 15.669 |  | 38.73 |  | 0.84251 |  | 2.08248 | [6 empty] | BCB |  | Lim | Strata-bound | [6 empty] | 151 | 9.7588 | 3.9544 | Velasco et al., 1996 | Ref.022 | CSIRO, North Ryde | TIMS
GDM.0257 |  | Spain | Gipuzkoa | Katabera |  | 42.990853 | -2.37106 | Mineral | Galena | Zn-Pb | Pb-Zn | 18.546 |  | 15.632 |  | 38.584 |  | 0.84288 |  | 2.08045 | [6 empty] | BCB |  | Lim | Strata-bound | [6 empty] | 117 | 9.6256 | 3.8999 | Velasco et al., 1996 | Ref.022 | CSIRO, North Ryde | TIMS
GDM.0258 |  | Spain | Gipuzkoa | Aitzgorri |  | 42.957975 | -2.354395 | Mineral | Galena | Zn-Pb | Pb-Zn | 18.567 |  | 15.658 |  | 38.665 |  | 0.84332 |  | 2.08246 | [6 empty] | BCB |  | Lim | Strata-bound | [6 empty] | 153 | 9.7223 | 3.9373 | Velasco et al., 1996 | Ref.022 | CSIRO, North Ryde | TIMS
GDM.0259 |  | Spain | Gipuzkoa | Aitzgorri |  | 42.957975 | -2.354395 | Mineral | Galena | Zn-Pb | Pb-Zn | 18.581 |  | 15.678 |  | 38.7 |  | 0.84377 |  | 2.08277 | [6 empty] | BCB |  | Lim | Strata-bound | [6 empty] | 181 | 9.7974 | 3.9533 | Velasco et al., 1996 | Ref.022 | CSIRO, North Ryde | TIMS
GDM.0260 |  | Spain | Gipuzkoa | Troya |  | 43.0344 | -2.275956 | Mineral | Galena | Zn-Pb | Pb-Zn | 18.591 |  | 15.668 |  | 38.66 |  | 0.84277 |  | 2.0795 | [6 empty] | BCB |  | Lim | Strata-bound | [6 empty] | 154 | 9.7564 | 3.9226 | Velasco et al., 1996 | Ref.022 | CSIRO, North Ryde | TIMS
GDM.0261 |  | Spain | Gipuzkoa | Troya |  | 43.0344 | -2.275956 | Mineral | Galena | Zn-Pb | Pb-Zn | 18.608 |  | 15.665 |  | 38.746 |  | 0.84184 |  | 2.08222 | [6 empty] | BCB |  | Lim | Strata-bound | [6 empty] | 136 | 9.7413 | 3.9546 | Velasco et al., 1996 | Ref.022 | CSIRO, North Ryde | TIMS
GDM.0262 |  | Spain | Gipuzkoa | Troya |  | 43.0344 | -2.275956 | Mineral | Galena | Zn-Pb | Pb-Zn | 18.591 |  | 15.665 |  | 38.689 |  | 0.84261 |  | 2.08106 | [6 empty] | BCB |  | Lim | Strata-bound | [6 empty] | 148 | 9.7447 | 3.9364 | Velasco et al., 1996 | Ref.022 | CSIRO, North Ryde | TIMS
GDM.0263 |  | Spain | Gipuzkoa | Troya |  | 43.0344 | -2.275956 | Mineral | Galena | Zn-Pb | Pb-Zn | 18.593 |  | 15.664 |  | 38.771 |  | 0.84247 |  | 2.08525 | [6 empty] | BCB |  | Lim | Strata-bound | [6 empty] | 145 | 9.7404 | 3.9769 | Velasco et al., 1996 | Ref.022 | CSIRO, North Ryde | TIMS
GDM.0264 |  | Spain | Gipuzkoa | Troya |  | 43.0344 | -2.275956 | Mineral | Galena | Zn-Pb | Pb-Zn | 18.621 |  | 15.66 |  | 38.759 |  | 0.84099 |  | 2.08147 | [6 empty] | BCB |  | Lim | Strata-bound | [6 empty] | 116 | 9.7193 | 3.9509 | Velasco et al., 1996 | Ref.022 | CSIRO, North Ryde | TIMS
GDM.0265 |  | Spain | Gipuzkoa | Troya |  | 43.0344 | -2.275956 | Mineral | Galena | Zn-Pb | Pb-Zn | 18.595 |  | 15.657 |  | 38.712 |  | 0.842 |  | 2.08185 | [6 empty] | BCB |  | Lim | Strata-bound | [6 empty] | 130 | 9.7128 | 3.9428 | Velasco et al., 1996 | Ref.022 | CSIRO, North Ryde | TIMS
GDM.0266 |  | Spain | Gipuzkoa | Legorreta |  | 43.0344 | -2.275956 | Mineral | Galena | Zn-Pb | Pb-Zn | 18.618 |  | 15.652 |  | 38.782 |  | 0.84069 |  | 2.08304 | [6 empty] | BCB |  | Lim | Strata-bound | [6 empty] | 102 | 9.6889 | 3.9617 | Velasco et al., 1996 | Ref.022 | CSIRO, North Ryde | TIMS
GDM.0267 |  | Spain | Gipuzkoa | Legorreta |  | 43.0344 | -2.275956 | Mineral | Galena | Zn-Pb | Pb-Zn | 18.553 |  | 15.648 |  | 38.664 |  | 0.84342 |  | 2.08398 | [6 empty] | BCB |  | Lim | Strata-bound | [6 empty] | 144 | 9.6863 | 3.9424 | Velasco et al., 1996 | Ref.022 | CSIRO, North Ryde | TIMS
GDM.0268 |  | Spain | Gipuzkoa | Otxamentegi |  | 43.286677 | -1.797647 | Mineral | Galena | Zn-Pb | Pb-Zn | 18.442 |  | 15.667 |  | 38.702 |  | 0.84953 |  | 2.09858 | [6 empty] | Py |  | Shl | Vein-type | [6 empty] | 263 | 9.7844 | 4.0435 | Velasco et al., 1996 | Ref.022 | CSIRO, North Ryde | TIMS
GDM.0269 |  | Spain | Gipuzkoa | Otxamentegi |  | 43.286677 | -1.797647 | Mineral | Galena | Zn-Pb | Pb-Zn | 18.421 |  | 15.651 |  | 38.66 |  | 0.84963 |  | 2.09869 | [6 empty] | Py |  | Shl | Stratiform | [6 empty] | 248 | 9.726 | 4.0299 | Velasco et al., 1996 | Ref.022 | CSIRO, North Ryde | TIMS
GDM.0270 |  | Spain | Gipuzkoa | Otxamentegi |  | 43.286677 | -1.797647 | Mineral | Galena | Zn-Pb | Pb-Zn | 18.41 |  | 15.649 |  | 38.62 |  | 0.85003 |  | 2.09777 | [6 empty] | Py |  | Shl | Stratiform | [6 empty] | 253 | 9.7206 | 4.0155 | Velasco et al., 1996 | Ref.022 | CSIRO, North Ryde | TIMS
GDM.0271 |  | Spain | Gipuzkoa | Oportuna |  | 43.286677 | -1.797647 | Mineral | Galena | Zn-Pb | Pb-Zn | 18.457 |  | 15.674 |  | 38.735 |  | 0.84922 |  | 2.09866 | [6 empty] | Py |  | Shl | Stratiform | [6 empty] | 265 | 9.8087 | 4.0531 | Velasco et al., 1996 | Ref.022 | CSIRO, North Ryde | TIMS
GDM.0272 |  | Spain | Gipuzkoa | Oportuna |  | 43.286677 | -1.797647 | Mineral | Galena | Zn-Pb | Pb-Zn | 18.437 |  | 15.661 |  | 38.625 |  | 0.84943 |  | 2.09497 | [6 empty] | Py |  | Shl | Stratiform | [6 empty] | 256 | 9.7619 | 4.0041 | Velasco et al., 1996 | Ref.022 | CSIRO, North Ryde | TIMS
GDM.0273 |  | Spain | Gipuzkoa | Sta. Bárbara |  | 43.286677 | -1.797647 | Mineral | Galena | Zn-Pb | Pb-Zn | 18.444 |  | 15.667 |  | 38.687 |  | 0.84944 |  | 2.09754 | [6 empty] | Py |  | Shl | Stratiform | [6 empty] | 262 | 9.784 | 4.0342 | Velasco et al., 1996 | Ref.022 | CSIRO, North Ryde | TIMS
GDM.0274 |  | Spain | Gipuzkoa | Sta. Bárbara |  | 43.286677 | -1.797647 | Mineral | Galena | Zn-Pb | Pb-Zn | 18.42 |  | 15.655 |  | 38.68 |  | 0.84989 |  | 2.09989 | [6 empty] | Py |  | Shl | Stratiform | [6 empty] | 257 | 9.742 | 4.0426 | Velasco et al., 1996 | Ref.022 | CSIRO, North Ryde | TIMS
GDM.0275 |  | Spain | Gipuzkoa | Sta. Bárbara |  | 43.286677 | -1.797647 | Mineral | Galena | Zn-Pb | Pb-Zn | 18.451 |  | 15.699 |  | 38.709 |  | 0.85085 |  | 2.09794 | [6 empty] | Py |  | Shl | Vein-type | [6 empty] | 317 | 9.9092 | 4.0524 | Velasco et al., 1996 | Ref.022 | CSIRO, North Ryde | TIMS
GDM.0276 |  | Spain | Gipuzkoa | Sta. Bárbara |  | 43.286677 | -1.797647 | Mineral | Galena | Zn-Pb | Pb-Zn | 18.425 |  | 15.655 |  | 38.69 |  | 0.84966 |  | 2.09986 | [6 empty] | Py |  | Shl | Stratiform | [6 empty] | 253 | 9.7409 | 4.0445 | Velasco et al., 1996 | Ref.022 | CSIRO, North Ryde | TIMS
GDM.0277 |  | Spain | Gipuzkoa | Oportuna |  | 43.286677 | -1.797647 | Mineral | Galena | Zn-Pb | Pb-Zn | 18.46 |  | 15.682 |  | 38.756 |  | 0.84951 |  | 2.09946 | [6 empty] | Py |  | Shl | Stratiform | [6 empty] | 278 | 9.8396 | 4.065 | Velasco et al., 1996 | Ref.022 | CSIRO, North Ryde | TIMS
GDM.0278 |  | Spain | Gipuzkoa | Modesta |  | 43.286677 | -1.797647 | Mineral | Galena | Zn-Pb | Pb-Zn | 18.423 |  | 15.656 |  | 38.657 |  | 0.84981 |  | 2.0983 | [6 empty] | Py |  | Shl | Stratiform | [6 empty] | 256 | 9.7453 | 4.0287 | Velasco et al., 1996 | Ref.022 | CSIRO, North Ryde | TIMS
GDM.0279 |  | Spain | Gipuzkoa | Modesta |  | 43.286677 | -1.797647 | Mineral | Galena | Zn-Pb | Pb-Zn | 18.443 |  | 15.662 |  | 38.695 |  | 0.84921 |  | 2.09809 | [6 empty] | Py |  | Shl | Stratiform | [6 empty] | 253 | 9.7645 | 4.0373 | Velasco et al., 1996 | Ref.022 | CSIRO, North Ryde | TIMS
GDM.0280 |  | Spain | Burgos | Carmina |  | 42.155484 | -3.179407 | Mineral | Galena | Zn-Pb | Pb-Zn | 17.816 |  | 15.61 |  | 37.939 |  | 0.87618 |  | 2.12949 | [6 empty] | NIM |  | Shl | Stratiform? | [6 empty] | 622 | 9.7229 | 4.0422 | Velasco et al., 1996 | Ref.022 | CSIRO, North Ryde | TIMS
GDM.0281 |  | Spain | Burgos | Najerilla |  | 42.155484 | -3.179407 | Mineral | Galena | Zn-Pb | Pb-Zn | 18.424 |  | 15.663 |  | 38.717 |  | 0.85014 |  | 2.10144 | [6 empty] | NIM |  | Shl | Vein-type | [6 empty] | 269 | 9.7727 | 4.0623 | Velasco et al., 1996 | Ref.022 | CSIRO, North Ryde | TIMS
GDM.0282 |  | Spain | Burgos | Najerilla |  | 42.155484 | -3.179407 | Mineral | Galena | Zn-Pb | Pb-Zn | 18.411 |  | 15.651 |  | 38.686 |  | 0.85009 |  | 2.10124 | [6 empty] | NIM |  | Shl | Vein-type | [6 empty] | 256 | 9.7283 | 4.0505 | Velasco et al., 1996 | Ref.022 | CSIRO, North Ryde | TIMS
GDM.0283 |  | Spain | Burgos | S. Cristobal |  | 42.155484 | -3.179407 | Mineral | Galena | Zn-Pb | Pb-Zn | 18.24 |  | 15.64 |  | 38.412 |  | 0.85746 |  | 2.10592 | [6 empty] | NIM |  | Shl | Vein-type | [6 empty] | 362 | 9.7251 | 4.0174 | Velasco et al., 1996 | Ref.022 | CSIRO, North Ryde | TIMS
GDM.0284 |  | Spain | Burgos | S. Cristobal |  | 42.155484 | -3.179407 | Mineral | Galena | Zn-Pb | Pb-Zn | 18.223 |  | 15.626 |  | 38.376 |  | 0.85749 |  | 2.10591 | [6 empty] | NIM |  | Shl | Vein-type | [6 empty] | 349 | 9.6732 | 4.0047 | Velasco et al., 1996 | Ref.022 | CSIRO, North Ryde | TIMS

## Canals&Cardellach, 1997
code | sample | country | province | location | outcrop | decimallatitude | decimallongitude | sample.type | analysed.material | sample.details | main.ore | p206.204 | p206.204.2sd | p207.204 | p207.204.2sd | p208.204 | p208.204.2sd | p207.206 | p207.206.2sd | p208.206 | p208.206.2sd | pb.content | u.content | model.age | mu | w | geological.zone | geol.age | host.rock | deposit.morphology | realm | excavation.no | find.spot | courtesy | period | chronology | tmod | mu12 | kappa12 | reference | ref.code | laboratory | spectrometry | observations
GDM.0285 | SMJ-1 | Spain | Tarragona |  | Atrevida | 41.368566 | 1.071683 | Mineral | Galena | Ba-F-Pb-Zn | Pb-Zn | 18.43 |  | 15.71 |  | 38.633 |  | 0.85241 |  | 2.0962 | [6 empty] | CCR | [9 empty] | 352 | 9.9582 | 4.0302 | Canals &Cardellach, 1997 | Ref.023 | LDEO, Columbia University, New York | TIMS
GDM.0286 | ATT-3 | Spain | Tarragona |  | Atrevida | 41.368566 | 1.071683 | Mineral | Galena | Ba-F-Pb-Zn | Pb-Zn | 18.441 |  | 15.688 |  | 38.633 |  | 0.85071 |  | 2.09495 | [6 empty] | CCR | [9 empty] | 304 | 9.8679 | 4.0152 | Canals &Cardellach, 1997 | Ref.023 | LDEO, Columbia University, New York | TIMS
GDM.0287 | ATT-30 | Spain | Tarragona |  | Atrevida | 41.368566 | 1.071683 | Mineral | Galena | Ba-F-Pb-Zn | Pb-Zn | 18.462 |  | 15.709 |  | 38.703 |  | 0.85088 |  | 2.09636 | [6 empty] | CCR | [9 empty] | 327 | 9.9464 | 4.0452 | Canals &Cardellach, 1997 | Ref.023 | LDEO, Columbia University, New York | TIMS
GDM.0288 | ATP-55 | Spain | Tarragona |  | Atrevida | 41.368566 | 1.071683 | Mineral | Galena | Ba-F-Pb-Zn | Pb-Zn | 18.501 |  | 15.708 |  | 38.841 |  | 0.84904 |  | 2.0994 | [6 empty] | CCR | [9 empty] | 297 | 9.9332 | 4.0909 | Canals &Cardellach, 1997 | Ref.023 | LDEO, Columbia University, New York | TIMS
GDM.0289 | ATM-8a | Spain | Tarragona |  | Atrevida | 41.368566 | 1.071683 | Mineral | Galena | Ba-F-Pb-Zn | Pb-Zn | 18.516 |  | 15.727 |  | 38.905 |  | 0.84937 |  | 2.10116 | [6 empty] | CCR | [9 empty] | 321 | 10.0052 | 4.1208 | Canals &Cardellach, 1997 | Ref.023 | LDEO, Columbia University, New York | TIMS
GDM.0290 | ATP-10c | Spain | Tarragona |  | Atrevida | 41.368566 | 1.071683 | Mineral | Galena | Ba-F-Pb-Zn | Pb-Zn | 18.496 |  | 15.682 |  | 38.771 |  | 0.84786 |  | 2.09618 | [6 empty] | CCR | [9 empty] | 252 | 9.8315 | 4.0484 | Canals &Cardellach, 1997 | Ref.023 | LDEO, Columbia University, New York | TIMS
GDM.0291 | PF | Spain | Tarragona |  | Argentera | 41.141524 | 0.914173 | Mineral | Galena | Ba-F-Pb-Zn | Pb-Zn | 18.525 |  | 15.723 |  | 38.833 |  | 0.84874 |  | 2.09625 | [6 empty] | CCR | [9 empty] | 307 | 9.9871 | 4.0756 | Canals &Cardellach, 1997 | Ref.023 | LDEO, Columbia University, New York | TIMS
GDM.0292 | 209b | Spain | Tarragona |  | Argentera | 41.141524 | 0.914173 | Mineral | Galena | Ba-F-Pb-Zn | Pb-Zn | 18.542 |  | 15.72 |  | 38.833 |  | 0.8478 |  | 2.09433 | [6 empty] | CCR | [9 empty] | 289 | 9.9712 | 4.0631 | Canals &Cardellach, 1997 | Ref.023 | LDEO, Columbia University, New York | TIMS
GDM.0293 | 245B | Spain | Tarragona |  | Escornalbou | 41.110216 | 0.913256 | Mineral | Galena | Ba-F-Pb-Zn | Pb-Zn | 18.483 |  | 15.714 |  | 38.769 |  | 0.85019 |  | 2.09755 | [6 empty] | CCR | [9 empty] | 321 | 9.9613 | 4.0675 | Canals &Cardellach, 1997 | Ref.023 | LDEO, Columbia University, New York | TIMS
GDM.0294 | CM37-1-25-b | Spain | Barcelona |  | Martorell | 41.461788 | 1.927145 | Mineral | Galena | Ba-F-Pb-Zn | Pb-Zn | 18.318 |  | 15.678 |  | 37.534 |  | 0.85588 |  | 2.04902 | [6 empty] | CCR | [9 empty] | 375 | 9.8579 | 3.5035 | Canals &Cardellach, 1997 | Ref.023 | LDEO, Columbia University, New York | TIMS
GDM.0295 | C-23-b | Spain | Barcelona |  | Martorell | 41.461788 | 1.927145 | Mineral | Galena | Ba-F-Pb-Zn | Pb-Zn | 18.366 |  | 15.708 |  | 37.629 |  | 0.85528 |  | 2.04884 | [6 empty] | CCR | [9 empty] | 395 | 9.9663 | 3.5349 | Canals &Cardellach, 1997 | Ref.023 | LDEO, Columbia University, New York | TIMS
GDM.0296 | M-37 | Spain | Barcelona |  | Martorell | 41.461788 | 1.927145 | Mineral | Galena | Ba-F-Pb-Zn | Pb-Zn | 18.335 |  | 15.704 |  | 37.622 |  | 0.8565 |  | 2.05192 | [6 empty] | CCR | [9 empty] | 410 | 9.9583 | 3.5486 | Canals &Cardellach, 1997 | Ref.023 | LDEO, Columbia University, New York | TIMS
GDM.0297 | M-36 | Spain | Barcelona |  | Martorell | 41.461788 | 1.927145 | Mineral | Galena | Ba-F-Pb-Zn | Pb-Zn | 18.366 |  | 15.707 |  | 38.609 |  | 0.85522 |  | 2.1022 | [6 empty] | CCR | [9 empty] | 393 | 9.9623 | 4.0601 | Canals &Cardellach, 1997 | Ref.023 | LDEO, Columbia University, New York | TIMS
GDM.0298 | M-43 | Spain | Barcelona |  | Martorell | 41.461788 | 1.927145 | Mineral | Galena | Ba-F-Pb-Zn | Pb-Zn | 18.325 |  | 15.698 |  | 38.588 |  | 0.85664 |  | 2.10576 | [6 empty] | CCR | [9 empty] | 407 | 9.9366 | 4.0741 | Canals &Cardellach, 1997 | Ref.023 | LDEO, Columbia University, New York | TIMS
GDM.0299 | BE-160 | Spain | Tarragona |  | Belmunt | 41.161937 | 0.75919 | Mineral | Galena | Ba-F-Pb-Zn | Pb-Zn | 18.453 |  | 15.704 |  | 38.6 |  | 0.85103 |  | 2.0918 | [6 empty] | CCR | [9 empty] | 325 | 9.9287 | 3.9952 | Canals &Cardellach, 1997 | Ref.023 | LDEO, Columbia University, New York | TIMS
GDM.0300 | BE-9 | Spain | Tarragona |  | Belmunt | 41.161937 | 0.75919 | Mineral | Galena | Ba-F-Pb-Zn | Pb-Zn | 18.351 |  | 15.729 |  | 38.649 |  | 0.85712 |  | 2.1061 | [6 empty] | CCR | [9 empty] | 444 | 10.0552 | 4.0995 | Canals &Cardellach, 1997 | Ref.023 | LDEO, Columbia University, New York | TIMS
GDM.0301 | BE-217-1 | Spain | Tarragona |  | Belmunt | 41.161937 | 0.75919 | Mineral | Galena | Ba-F-Pb-Zn | Pb-Zn | 18.337 |  | 15.717 |  | 38.62 |  | 0.85712 |  | 2.10612 | [6 empty] | CCR | [9 empty] | 432 | 10.0103 | 4.0895 | Canals &Cardellach, 1997 | Ref.023 | LDEO, Columbia University, New York | TIMS
GDM.0302 | SM-3B | Spain | Girona |  | Rigros | 41.806708 | 2.382376 | Mineral | Galena | Ba-F-Pb-Zn | Pb-Zn | 18.678 |  | 15.723 |  | 39.1 |  | 0.84179 |  | 2.09337 | [6 empty] | CCR | [9 empty] | 196 | 9.9528 | 4.11 | Canals &Cardellach, 1997 | Ref.023 | LDEO, Columbia University, New York | TIMS
GDM.0303 | SM-1B | Spain | Girona |  | Rigros | 41.806708 | 2.382376 | Mineral | Galena | Ba-F-Pb-Zn | Pb-Zn | 18.628 |  | 15.768 |  | 39.1 |  | 0.84647 |  | 2.09899 | [6 empty] | CCR | [9 empty] | 316 | 10.1416 | 4.1599 | Canals &Cardellach, 1997 | Ref.023 | LDEO, Columbia University, New York | TIMS
GDM.0304 | MBG-4b | Spain | Barcelona |  | Berta | 41.451957 | 2.015166 | Mineral | Galena | Ba-F-Pb-Zn | Pb-Zn | 18.51 |  | 15.725 |  | 38.951 |  | 0.84954 |  | 2.10432 | [6 empty] | CCR | [9 empty] | 322 | 9.9986 | 4.1484 | Canals &Cardellach, 1997 | Ref.023 | LDEO, Columbia University, New York | TIMS
GDM.0305 | MBG-2b | Spain | Barcelona |  | Berta | 41.451957 | 2.015166 | Mineral | Galena | Ba-F-Pb-Zn | Pb-Zn | 18.511 |  | 15.727 |  | 38.942 |  | 0.8496 |  | 2.10372 | [6 empty] | CCR | [9 empty] | 325 | 10.0064 | 4.1437 | Canals &Cardellach, 1997 | Ref.023 | LDEO, Columbia University, New York | TIMS
GDM.0306 | PA-3A | Spain | Barcelona |  | Berta | 41.451957 | 2.015166 | Mineral | Galena | Ba-F-Pb-Zn | Pb-Zn | 18.509 |  | 15.714 |  | 38.888 |  | 0.84899 |  | 2.10103 | [6 empty] | CCR | [9 empty] | 302 | 9.9551 | 4.1122 | Canals &Cardellach, 1997 | Ref.023 | LDEO, Columbia University, New York | TIMS
GDM.0307 | PA-3B | Spain | Barcelona |  | Berta | 41.451957 | 2.015166 | Mineral | Galena | Ba-F-Pb-Zn | Pb-Zn | 18.495 |  | 15.703 |  | 38.861 |  | 0.84904 |  | 2.10116 | [6 empty] | CCR | [9 empty] | 292 | 9.9147 | 4.1037 | Canals &Cardellach, 1997 | Ref.023 | LDEO, Columbia University, New York | TIMS
GDM.0308 | PA-7 | Spain | Barcelona |  | Berta | 41.451957 | 2.015166 | Mineral | Galena | Ba-F-Pb-Zn | Pb-Zn | 18.45 |  | 15.702 |  | 38.863 |  | 0.85106 |  | 2.1064 | [6 empty] | CCR | [9 empty] | 323 | 9.9214 | 4.1355 | Canals &Cardellach, 1997 | Ref.023 | LDEO, Columbia University, New York | TIMS

## Fernandez Diaz&Quejido , 1997
code | sample | country | province | location | outcrop | decimallatitude | decimallongitude | sample.type | analysed.material | sample.details | main.ore | p206.204 | p206.204.2sd | p207.204 | p207.204.2sd | p208.204 | p208.204.2sd | p207.206 | p207.206.2sd | p208.206 | p208.206.2sd | pb.content | u.content | model.age | mu | w | geological.zone | geol.age | host.rock | deposit.morphology | realm | excavation.no | find.spot | courtesy | period | chronology | tmod | mu12 | kappa12 | reference | ref.code | laboratory | spectrometry | observations
GDM.0309 | 1 | Spain | Jaen | Linares |  | 38.140853 | -3.679209 | Mineral | Galena | Ba-Cu-Zn-Pb-(Ag) | Cu-Pb | 18.21 |  | 15.59 |  | 38.26 |  | 0.8561 |  | 2.101 | [6 empty] | NIM | [9 empty] | 290 | 9.533 | 3.9376 | Fernández Díaz & Quejido Cabezas, 1997 | Ref.024 | CIEMAT, Madrid | TIMS
GDM.0310 | 2 | Spain | Murcia | La Unión |  | 37.608345 | -0.853957 | Mineral | Galena |  | Pb | 18.23 |  | 15.65 |  | 38.3 |  | 0.8585 |  | 2.1009 | [6 empty] | BC | [9 empty] | 388 | 9.7677 | 3.9667 | Fernández Díaz & Quejido Cabezas, 1997 | Ref.024 | CIEMAT, Madrid | TIMS
GDM.0311 | 3 | Spain | Bizkaia | Legorreta |  | 43.0344 | -2.275956 | Mineral | Galena | Zn-Pb | Pb-Zn | 18.75 |  | 15.62 |  | 38.85 |  | 0.8331 |  | 2.072 | [6 empty] | BCB | [9 empty] | -64 | 9.5428 | 3.8985 | Fernández Díaz & Quejido Cabezas, 1997 | Ref.024 | CIEMAT, Madrid | TIMS
GDM.0312 | 4 | Spain | Cantabria | Andara |  | 43.256484 | -4.609089 | Mineral | Galena |  |  | 18.19 |  | 15.57 |  | 38.21 |  | 0.856 |  | 2.1006 | [6 empty] | NIM | [9 empty] | 266 | 9.4584 | 3.9169 | Fernández Díaz & Quejido Cabezas, 1997 | Ref.024 | CIEMAT, Madrid | TIMS
GDM.0313 | 5 | Spain | Jaen | Linares |  | 38.140853 | -3.679209 | Mineral | Galena | Ba-Cu-Zn-Pb-(Ag) | Cu-Pb | 18.17 |  | 15.55 |  | 38.14 |  | 0.8558 |  | 2.0991 | [6 empty] | NIM | [9 empty] | 242 | 9.384 | 3.8851 | Fernández Díaz & Quejido Cabezas, 1997 | Ref.024 | CIEMAT, Madrid | TIMS

## Ibañez Gomez, 1998
code | sample | country | province | location | outcrop | decimallatitude | decimallongitude | sample.type | analysed.material | sample.details | main.ore | p206.204 | p206.204.2sd | p207.204 | p207.204.2sd | p208.204 | p208.204.2sd | p207.206 | p207.206.2sd | p208.206 | p208.206.2sd | pb.content | u.content | model.age | mu | w | geological.zone | geol.age | host.rock | deposit.morphology | realm | excavation.no | find.spot | courtesy | period | chronology | tmod | mu12 | kappa12 | reference | ref.code | laboratory | spectrometry | observations
GDM.2742 | SD-MCq | Spain | Burgos |  | Carmina | 42.155484 | -3.179407 | Mineral | Galena |  | Pb | 17.795 |  | 15.581 |  | 37.859 |  | 0.87558 |  | 2.12751 | [6 empty] | NIM | [9 empty] | 586 | 9.6084 | 4.0009 | Ibañez Gómez, 1998 | Ref.025 | U. Tasmania | TIMS
GDM.2743 | SD-MC2 | Spain | Burgos |  | Carmina | 42.155484 | -3.179407 | Mineral | Galena |  | Pb | 17.801 |  | 15.601 |  | 37.906 |  | 0.87641 |  | 2.12943 | [6 empty] | NIM | [9 empty] | 617 | 9.69 | 4.0309 | Ibañez Gómez, 1998 | Ref.025 | U. Tasmania | TIMS
GDM.2744 | SD-MCz | Spain | Burgos |  | Carmina | 42.155484 | -3.179407 | Mineral | Galena |  | Pb | 17.807 |  | 15.607 |  | 37.93 |  | 0.87645 |  | 2.13006 | [6 empty] | NIM | [9 empty] | 623 | 9.7132 | 4.0426 | Ibañez Gómez, 1998 | Ref.025 | U. Tasmania | TIMS
GDM.2745 | SD-MCA-1 | Spain | Burgos |  | Carmina | 42.155484 | -3.179407 | Mineral | Galena |  | Pb | 17.816 |  | 15.61 |  | 37.939 |  | 0.87618 |  | 2.12949 | [6 empty] | NIM | [9 empty] | 622 | 9.7229 | 4.0422 | Ibañez Gómez, 1998 | Ref.025 | U. Tasmania | TIMS
GDM.2746 | SD-FSC-1R | Spain | Burgos |  | San Cristobal | 42.155484 | -3.179407 | Mineral | Galena |  | Pb | 18.223 |  | 15.626 |  | 38.376 |  | 0.85749 |  | 2.10591 | [6 empty] | NIM | [9 empty] | 349 | 9.6732 | 4.0047 | Ibañez Gómez, 1998 | Ref.025 | U. Tasmania | TIMS
GDM.2747 | SD-FSC1 | Spain | Burgos |  | San Cristobal | 42.155484 | -3.179407 | Mineral | Galena |  | Pb | 18.231 |  | 15.63 |  | 38.395 |  | 0.85733 |  | 2.10603 | [6 empty] | NIM | [9 empty] | 350 | 9.6872 | 4.0109 | Ibañez Gómez, 1998 | Ref.025 | U. Tasmania | TIMS
GDM.2748 | SD-FSC-1 | Spain | Burgos |  | San Cristobal | 42.155484 | -3.179407 | Mineral | Galena |  | Pb | 18.24 |  | 15.64 |  | 38.412 |  | 0.85746 |  | 2.10592 | [6 empty] | NIM | [9 empty] | 362 | 9.7251 | 4.0174 | Ibañez Gómez, 1998 | Ref.025 | U. Tasmania | TIMS
GDM.2749 | SD-CL2 | Spain | Burgos |  | Costa Lusera | 42.155484 | -3.179407 | Mineral | Galena |  | Pb | 18.245 |  | 15.664 |  | 38.495 |  | 0.85854 |  | 2.10989 | [6 empty] | NIM | [9 empty] | 403 | 9.8203 | 4.0676 | Ibañez Gómez, 1998 | Ref.025 | U. Tasmania | TIMS
GDM.2750 | SD-MP1 | Spain | Burgos |  | Pinarcito | 42.155484 | -3.179407 | Mineral | Galena |  | Pb | 18.253 |  | 15.621 |  | 38.93 |  | 0.8558 |  | 2.1328 | [6 empty] | NIM | [9 empty] | 317 | 9.646 | 4.2828 | Ibañez Gómez, 1998 | Ref.025 | U. Tasmania | TIMS
GDM.2751 | SD-MNm | Spain | Burgos |  | Najerilla | 42.155484 | -3.179407 | Mineral | Galena |  | Pb | 18.41 |  | 15.654 |  | 38.695 |  | 0.8503 |  | 2.10185 | [6 empty] | NIM | [9 empty] | 262 | 9.7404 | 4.057 | Ibañez Gómez, 1998 | Ref.025 | U. Tasmania | TIMS
GDM.2752 | SD-MN-1R | Spain | Burgos |  | Najerilla | 42.155484 | -3.179407 | Mineral | Galena |  | Pb | 18.411 |  | 15.651 |  | 38.686 |  | 0.85009 |  | 2.10124 | [6 empty] | NIM | [9 empty] | 256 | 9.7283 | 4.0505 | Ibañez Gómez, 1998 | Ref.025 | U. Tasmania | TIMS
GDM.2753 | SD-MN5 | Spain | Burgos |  | Najerilla | 42.155484 | -3.179407 | Mineral | Galena |  | Pb | 18.414 |  | 15.657 |  | 38.698 |  | 0.85028 |  | 2.10155 | [6 empty] | NIM | [9 empty] | 265 | 9.7513 | 4.057 | Ibañez Gómez, 1998 | Ref.025 | U. Tasmania | TIMS
GDM.2754 | SD-MN-1 | Spain | Burgos |  | Najerilla | 42.155484 | -3.179407 | Mineral | Galena |  | Pb | 18.424 |  | 15.663 |  | 38.717 |  | 0.85014 |  | 2.10144 | [6 empty] | NIM | [9 empty] | 269 | 9.7727 | 4.0623 | Ibañez Gómez, 1998 | Ref.025 | U. Tasmania | TIMS

## Marcoux, 1998
code | sample | country | province | location | outcrop | decimallatitude | decimallongitude | sample.type | analysed.material | sample.details | main.ore | p206.204 | p206.204.2sd | p207.204 | p207.204.2sd | p208.204 | p208.204.2sd | p207.206 | p207.206.2sd | p208.206 | p208.206.2sd | pb.content | u.content | model.age | mu | w | geological.zone | geol.age | host.rock | deposit.morphology | realm | excavation.no | find.spot | courtesy | period | chronology | tmod | mu12 | kappa12 | reference | ref.code | laboratory | spectrometry | observations
GDM.0314 |  | Portugal | Beja |  | Sao Domingos | 37.668632 | -7.498661 | Mineral | Ore mix | Cu-Pb-Zn-Au-Ag | Cu-Pb | 18.163 |  | 15.63 |  | 38.228 |  | 0.86054 |  | 2.10472 |  | 1548 |  |  |  |  | SPZ | 351 |  | Massive pyritic ore (MSB) | [6 empty] | 401 | 9.7044 | 3.9664 | Marcoux, 1998 | Ref.026 | BRGM, Orleans | TIMS | MSB: massive sulphide body, SSZ: sulphide stringer zone
GDM.0315 |  | Portugal | Beja |  | Sao Domingos | 37.668632 | -7.498661 | Mineral | Ore mix | Cu-Pb-Zn-Au-Ag | Cu-Pb | 18.175 |  | 15.62 |  | 38.205 |  | 0.85942 |  | 2.10206 | [6 empty] | SPZ | 351 |  | Massive pyritic ore (MSB) | [6 empty] | 373 | 9.6611 | 3.942 | Marcoux, 1998 | Ref.026 | BRGM, Orleans | TIMS | MSB: massive sulphide body, SSZ: sulphide stringer zone
GDM.0316 |  | Portugal | Beja |  | Sao Domingos | 37.668632 | -7.498661 | Mineral | Ore mix | Cu-Pb-Zn-Au-Ag | Cu-Pb | 18.188 |  | 15.637 |  | 38.213 |  | 0.85974 |  | 2.101 | [6 empty] | SPZ | 351 |  | Massive pyritic ore (MSB) | [6 empty] | 395 | 9.7262 | 3.9433 | Marcoux, 1998 | Ref.026 | BRGM, Orleans | TIMS | MSB: massive sulphide body, SSZ: sulphide stringer zone
GDM.0317 |  | Spain | Huelva |  | La Zarza (waste) | 37.806968 | -6.928333 | Mineral | Ore mix | Cu-Pb-Zn-Au-Ag | Cu-Pb | 18.201 |  | 15.639 |  | 38.228 |  | 0.85924 |  | 2.10032 |  | 1325 | 0.05 |  |  |  | SPZ | 351 |  | Banded polymetallic ore (MSB) | [6 empty] | 389 | 9.7309 | 3.9434 | Marcoux, 1998 | Ref.026 | BRGM, Orleans | TIMS | MSB: massive sulphide body, SSZ: sulphide stringer zone
GDM.0318 |  | Spain | Huelva |  | La Zarza (waste) | 37.806968 | -6.928333 | Mineral | Galena | Cu-Pb-Zn-Au-Ag | Cu-Pb | 18.183 |  | 15.629 |  | 38.201 |  | 0.85954 |  | 2.10092 | [6 empty] | SPZ | 351 |  | Massive polymetallic ore (MSB) | [6 empty] | 384 | 9.6953 | 3.9374 | Marcoux, 1998 | Ref.026 | BRGM, Orleans | TIMS | MSB: massive sulphide body, SSZ: sulphide stringer zone
GDM.0319 |  | Spain | Huelva |  | La Zarza (waste) | 37.806968 | -6.928333 | Mineral | Ore mix | Cu-Pb-Zn-Au-Ag | Cu-Pb | 18.187 |  | 15.623 |  | 38.181 |  | 0.85902 |  | 2.09936 | [6 empty] | SPZ | 351 |  | Disseminated polymetallic sulphides (SSZ) | [6 empty] | 370 | 9.6702 | 3.9216 | Marcoux, 1998 | Ref.026 | BRGM, Orleans | TIMS | MSB: massive sulphide body, SSZ: sulphide stringer zone
GDM.0320 |  | Spain | Huelva |  | La Zarza (waste) | 37.806968 | -6.928333 | Mineral | Ore mix | Cu-Pb-Zn-Au-Ag | Cu-Pb | 18.192 |  | 15.637 |  | 38.229 |  | 0.85955 |  | 2.10142 | [6 empty] | SPZ | 351 |  | Disseminated polymetallic sulphides (SSZ) | [6 empty] | 392 | 9.7252 | 3.9494 | Marcoux, 1998 | Ref.026 | BRGM, Orleans | TIMS | MSB: massive sulphide body, SSZ: sulphide stringer zone
GDM.0321 |  | Spain | Huelva |  | Rio Tinto, San Dionisio orebody (open pit) (2) | 37.70455 | -6.598663 | Mineral | Ore mix | Cu-Pb-Zn-Au-Ag | Cu-Pb | 18.169 |  | 15.611 |  | 38.153 |  | 0.85921 |  | 2.0999 |  | 2918 |  |  |  |  | SPZ | 351 |  | Banded polymetallic ore (base of MSB) | [6 empty] | 361 | 9.6265 | 3.9144 | Marcoux, 1998 | Ref.026 | BRGM, Orleans | TIMS | MSB: massive sulphide body, SSZ: sulphide stringer zone; (2) see Pomiés et al (1998)
GDM.0322 |  | Spain | Huelva |  | Rio Tinto, San Dionisio orebody (open pit) (2) | 37.70455 | -6.598663 | Mineral | Ore mix | Cu-Pb-Zn-Au-Ag | Cu-Pb | 18.182 |  | 15.624 |  | 38.195 |  | 0.85931 |  | 2.1007 |  | 2570 |  |  |  |  | SPZ | 351 |  | Banded polymetallic ore (base of MSB) | [6 empty] | 376 | 9.6754 | 3.9331 | Marcoux, 1998 | Ref.026 | BRGM, Orleans | TIMS | MSB: massive sulphide body, SSZ: sulphide stringer zone; (2) see Pomiés et al (1998)
GDM.0323 |  | Spain | Huelva |  | Rio Tinto, San Dionisio orebody (open pit) (2) | 37.70455 | -6.598663 | Mineral | Ore mix | Cu-Pb-Zn-Au-Ag | Cu-Pb | 18.198 |  | 15.645 |  | 38.268 |  | 0.85971 |  | 2.10287 | [6 empty] | SPZ | 351 |  | Banded pyritic-polymetallic ore (MSB) | [6 empty] | 403 | 9.7558 | 3.9694 | Marcoux, 1998 | Ref.026 | BRGM, Orleans | TIMS | MSB: massive sulphide body, SSZ: sulphide stringer zone; (2) see Pomiés et al (1998)
GDM.0324 |  | Spain | Huelva |  | Rio Tinto, San Dionisio orebody (open pit) (2) | 37.70455 | -6.598663 | Mineral | Ore mix | Cu-Pb-Zn-Au-Ag | Cu-Pb | 18.186 |  | 15.631 |  | 38.216 |  | 0.85951 |  | 2.1014 |  | 8975 |  |  |  |  | SPZ | 351 |  | Banded pyritic-polymetallic ore (MSB) | [6 empty] | 386 | 9.7025 | 3.9443 | Marcoux, 1998 | Ref.026 | BRGM, Orleans | TIMS | MSB: massive sulphide body, SSZ: sulphide stringer zone; (2) see Pomiés et al (1998)
GDM.0325 |  | Spain | Huelva |  | Rio Tinto, San Dionisio orebody (open pit) (2) | 37.70455 | -6.598663 | Mineral | Ore mix | Cu-Pb-Zn-Au-Ag | Cu-Pb | 18.198 |  | 15.645 |  | 38.26 |  | 0.85971 |  | 2.10243 |  | 2309 |  |  |  |  | SPZ | 351 |  | Banded pyritic-polymetallic ore (MSB) | [6 empty] | 403 | 9.7558 | 3.965 | Marcoux, 1998 | Ref.026 | BRGM, Orleans | TIMS | MSB: massive sulphide body, SSZ: sulphide stringer zone; (2) see Pomiés et al (1998)
GDM.0326 |  | Spain | Huelva |  | Rio Tinto, San Dionisio orebody (open pit) (2) | 37.70455 | -6.598663 | Mineral | Ore mix | Cu-Pb-Zn-Au-Ag | Cu-Pb | 18.192 |  | 15.639 |  | 38.242 |  | 0.85966 |  | 2.10213 |  | 371 |  |  |  |  | SPZ | 351 |  | Banded pyritic-polymetallic ore (MSB) | [6 empty] | 396 | 9.7332 | 3.9572 | Marcoux, 1998 | Ref.026 | BRGM, Orleans | TIMS | MSB: massive sulphide body, SSZ: sulphide stringer zone; (2) see Pomiés et al (1998)
GDM.0327 |  | Spain | Huelva |  | Rio Tinto, San Dionisio orebody (open pit) (2) | 37.70455 | -6.598663 | Mineral | Ore mix | Cu-Pb-Zn-Au-Ag | Cu-Pb | 18.186 |  | 15.626 |  | 38.205 |  | 0.85923 |  | 2.10079 | [6 empty] | SPZ | 351 |  | Banded pyritic-polymetallic ore (MSB) | [6 empty] | 376 | 9.6824 | 3.9365 | Marcoux, 1998 | Ref.026 | BRGM, Orleans | TIMS | MSB: massive sulphide body, SSZ: sulphide stringer zone; (2) see Pomiés et al (1998)
GDM.0328 |  | Spain | Huelva |  | Chaparrita | 37.70455 | -6.598663 | Mineral | Ore mix | Cu-Pb-Zn-Au-Ag | Cu-Pb | 18.166 |  | 15.594 |  | 38.107 |  | 0.85842 |  | 2.09771 | [6 empty] | SPZ | 351 |  | Massive pyritic ore (MSB) | [6 empty] | 331 | 9.5593 | 3.8852 | Marcoux, 1998 | Ref.026 | BRGM, Orleans | TIMS | MSB: massive sulphide body, SSZ: sulphide stringer zone
GDM.0329 |  | Portugal | Setúbal |  | Lagoa Salgada | 38.233327 | -8.450731 | Mineral | Ore mix | Cu-Pb-Zn-Au-Ag | Cu-Pb | 18.19 |  | 15.622 |  | 38.193 |  | 0.85882 |  | 2.09967 |  | 2541 |  |  |  |  | SPZ | 351 |  | Massive polymetallic ore (MSB) | [6 empty] | 366 | 9.6654 | 3.9258 | Marcoux, 1998 | Ref.026 | BRGM, Orleans | TIMS | MSB: massive sulphide body, SSZ: sulphide stringer zone
GDM.0330 |  | Portugal | Setúbal |  | Lagoa Salgada | 38.233327 | -8.450731 | Mineral | Ore mix | Cu-Pb-Zn-Au-Ag | Cu-Pb | 18.181 |  | 15.619 |  | 38.178 |  | 0.85908 |  | 2.09988 | [6 empty] | SPZ | 351 |  | Massive polymetallic ore (MSB) | [6 empty] | 367 | 9.6556 | 3.9227 | Marcoux, 1998 | Ref.026 | BRGM, Orleans | TIMS | MSB: massive sulphide body, SSZ: sulphide stringer zone
GDM.0331 |  | Portugal | Setúbal |  | Lagoa Salgada | 38.233327 | -8.450731 | Mineral | Ore mix | Cu-Pb-Zn-Au-Ag | Cu-Pb | 18.203 |  | 15.651 |  | 38.262 |  | 0.8598 |  | 2.10196 | [6 empty] | SPZ | 351 |  | Massive polymetallic ore (MSB) | [6 empty] | 410 | 9.7788 | 3.9647 | Marcoux, 1998 | Ref.026 | BRGM, Orleans | TIMS | MSB: massive sulphide body, SSZ: sulphide stringer zone
GDM.0332 |  | Portugal | Setúbal |  | Lousal (José orebody) (level 400) | 38.032371 | -8.424991 | Mineral | Ore mix | Cu-Pb-Zn-Au-Ag | Cu-Pb | 18.172 |  | 15.632 |  | 38.235 |  | 0.86022 |  | 2.10406 |  | 1468 |  |  |  |  | SPZ | 351 |  | Massive pyritic ore (MSB) | [6 empty] | 398 | 9.7102 | 3.9647 | Marcoux, 1998 | Ref.026 | BRGM, Orleans | TIMS | MSB: massive sulphide body, SSZ: sulphide stringer zone
GDM.0333 |  | Portugal | Setúbal |  | Lousal (José orebody) (level 460) | 38.032371 | -8.424991 | Mineral | Ore mix | Cu-Pb-Zn-Au-Ag | Cu-Pb | 18.181 |  | 15.636 |  | 38.248 |  | 0.86002 |  | 2.10373 | [6 empty] | SPZ | 351 |  | Massive pyritic ore (MSB) | [6 empty] | 399 | 9.724 | 3.967 | Marcoux, 1998 | Ref.026 | BRGM, Orleans | TIMS | MSB: massive sulphide body, SSZ: sulphide stringer zone
GDM.0334 |  | Portugal | Setúbal |  | Lousal (José orebody) (level 460) | 38.032371 | -8.424991 | Mineral | Ore mix | Cu-Pb-Zn-Au-Ag | Cu-Pb | 18.169 |  | 15.637 |  | 38.234 |  | 0.86064 |  | 2.10435 | [6 empty] | SPZ | 351 |  | Massive pyritic ore (MSB) | [6 empty] | 409 | 9.7311 | 3.968 | Marcoux, 1998 | Ref.026 | BRGM, Orleans | TIMS | MSB: massive sulphide body, SSZ: sulphide stringer zone
GDM.0335 |  | Portugal | Setúbal |  | Lousal (José orebody) (level 500) | 38.032371 | -8.424991 | Mineral | Ore mix | Cu-Pb-Zn-Au-Ag | Cu-Pb | 18.185 |  | 15.623 |  | 38.212 |  | 0.85911 |  | 2.10129 | [6 empty] | SPZ | 351 |  | Massive pyritic ore (MSB) | [6 empty] | 371 | 9.6707 | 3.94 | Marcoux, 1998 | Ref.026 | BRGM, Orleans | TIMS | MSB: massive sulphide body, SSZ: sulphide stringer zone
GDM.0336 |  | Portugal | Beja |  | Aljustrel (Algares orebody, (level -250m) | 37.862102 | -8.170688 | Mineral | Ore mix | Cu-Pb-Zn-Au-Ag | Cu-Pb | 18.201 |  | 15.629 |  | 38.204 |  | 0.85869 |  | 2.09901 |  | 2486 |  |  |  |  | SPZ | 351 |  | Massive pyritic ore (MSB) | [6 empty] | 371 | 9.6907 | 3.9268 | Marcoux, 1998 | Ref.026 | BRGM, Orleans | TIMS | MSB: massive sulphide body, SSZ: sulphide stringer zone
GDM.0337 |  | Portugal | Beja |  | Aljustrel (Algares orebody, (level -250m) | 37.862102 | -8.170688 | Mineral | Ore mix | Cu-Pb-Zn-Au-Ag | Cu-Pb | 18.18 |  | 15.638 |  | 38.251 |  | 0.86018 |  | 2.10402 |  | 3514 |  |  |  |  | SPZ | 351 |  | Massive pyritic ore (MSB) | [6 empty] | 403 | 9.7323 | 3.9701 | Marcoux, 1998 | Ref.026 | BRGM, Orleans | TIMS | MSB: massive sulphide body, SSZ: sulphide stringer zone
GDM.0338 |  | Portugal | Beja |  | Aljustrel (Algares orebody, (level -250m) | 37.862102 | -8.170688 | Mineral | Ore mix | Cu-Pb-Zn-Au-Ag | Cu-Pb | 18.172 |  | 15.63 |  | 38.249 |  | 0.86011 |  | 2.10483 |  | 952 |  |  |  |  | SPZ | 351 |  | Massive pyritic ore (MSB) | [6 empty] | 394 | 9.7021 | 3.9717 | Marcoux, 1998 | Ref.026 | BRGM, Orleans | TIMS | MSB: massive sulphide body, SSZ: sulphide stringer zone
GDM.0339 |  | Portugal | Beja |  | Aljustrel (Algares orebody, (level -250m) | 37.862102 | -8.170688 | Mineral | Ore mix | Cu-Pb-Zn-Au-Ag | Cu-Pb | 18.17 |  | 15.624 |  | 38.193 |  | 0.85988 |  | 2.10198 | [6 empty] | SPZ | 351 |  | Massive pyritic ore (MSB) | [6 empty] | 384 | 9.6785 | 3.9402 | Marcoux, 1998 | Ref.026 | BRGM, Orleans | TIMS | MSB: massive sulphide body, SSZ: sulphide stringer zone
GDM.0340 |  | Portugal | Beja |  | Aljustrel (Algares orebody, (level -250m) | 37.862102 | -8.170688 | Mineral | Ore mix | Cu-Pb-Zn-Au-Ag | Cu-Pb | 18.173 |  | 15.627 |  | 38.211 |  | 0.8599 |  | 2.10262 | [6 empty] | SPZ | 351 |  | Massive pyritic ore (MSB) | [6 empty] | 388 | 9.6898 | 3.9491 | Marcoux, 1998 | Ref.026 | BRGM, Orleans | TIMS | MSB: massive sulphide body, SSZ: sulphide stringer zone
GDM.0341 |  | Portugal | Beja |  | Aljustrel (Algares orebody, (level -250m) | 37.862102 | -8.170688 | Mineral | Ore mix | Cu-Pb-Zn-Au-Ag | Cu-Pb | 18.175 |  | 15.627 |  | 38.228 |  | 0.85981 |  | 2.10333 | [6 empty] | SPZ | 351 |  | Massive pyritic ore (MSB) | [6 empty] | 386 | 9.6893 | 3.9571 | Marcoux, 1998 | Ref.026 | BRGM, Orleans | TIMS | MSB: massive sulphide body, SSZ: sulphide stringer zone
GDM.0342 |  | Portugal | Beja |  | Aljustrel (Moinho orebody, (evel -155m) | 37.862102 | -8.170688 | Mineral | Ore mix | Cu-Pb-Zn-Au-Ag | Cu-Pb | 18.188 |  | 15.633 |  | 38.222 |  | 0.85952 |  | 2.1015 | [6 empty] | SPZ | 351 |  | Massive pyritic ore (MSB) | [6 empty] | 388 | 9.7101 | 3.9469 | Marcoux, 1998 | Ref.026 | BRGM, Orleans | TIMS | MSB: massive sulphide body, SSZ: sulphide stringer zone
GDM.0343 |  | Portugal | Beja |  | Aljustrel (Moinho orebody, (evel -155m) | 37.862102 | -8.170688 | Mineral | Ore mix | Cu-Pb-Zn-Au-Ag | Cu-Pb | 18.184 |  | 15.63 |  | 38.198 |  | 0.85955 |  | 2.10064 | [6 empty] | SPZ | 351 |  | Massive pyritic ore (MSB) | [6 empty] | 385 | 9.699 | 3.9354 | Marcoux, 1998 | Ref.026 | BRGM, Orleans | TIMS | MSB: massive sulphide body, SSZ: sulphide stringer zone
GDM.0344 |  | Portugal | Beja |  | Aljustrel (Moinho orebody, (evel -155m) | 37.862102 | -8.170688 | Mineral | Ore mix | Cu-Pb-Zn-Au-Ag | Cu-Pb | 18.214 |  | 15.638 |  | 38.229 |  | 0.85857 |  | 2.09888 | [6 empty] | SPZ | 351 |  | Massive pyritic ore (MSB) | [6 empty] | 378 | 9.7236 | 3.9347 | Marcoux, 1998 | Ref.026 | BRGM, Orleans | TIMS | MSB: massive sulphide body, SSZ: sulphide stringer zone
GDM.0345 |  | Portugal | Beja |  | Aljustrel (Moinho orebody, (evel -155m) | 37.862102 | -8.170688 | Mineral | Ore mix | Cu-Pb-Zn-Au-Ag | Cu-Pb | 18.195 |  | 15.631 |  | 38.202 |  | 0.85908 |  | 2.09959 | [6 empty] | SPZ | 351 |  | Massive pyritic ore (MSB) | [6 empty] | 379 | 9.7003 | 3.9304 | Marcoux, 1998 | Ref.026 | BRGM, Orleans | TIMS | MSB: massive sulphide body, SSZ: sulphide stringer zone
GDM.0346 |  | Portugal | Beja |  | Aljustrel (Moinho orebody, (evel -155m) | 37.862102 | -8.170688 | Mineral | Ore mix | Cu-Pb-Zn-Au-Ag | Cu-Pb | 18.206 |  | 15.628 |  | 38.206 |  | 0.8584 |  | 2.09854 | [6 empty] | SPZ | 351 |  | Massive pyritic ore (MSB) | [6 empty] | 365 | 9.6854 | 3.9241 | Marcoux, 1998 | Ref.026 | BRGM, Orleans | TIMS | MSB: massive sulphide body, SSZ: sulphide stringer zone
GDM.0347 |  | Spain | Sevilla |  | Almagrera | 37.606562 | -7.101575 | Mineral | Galena | Cu-Pb-Zn-Au-Ag | Cu-Pb | 18.197 |  | 15.646 |  | 38.289 |  | 0.85981 |  | 2.10414 | [6 empty] | SPZ | 351 |  | Banded polymetallic ore (MSB) | [6 empty] | 405 | 9.7601 | 3.982 | Marcoux, 1998 | Ref.026 | BRGM, Orleans | TIMS | MSB: massive sulphide body, SSZ: sulphide stringer zone
GDM.0348 |  | Spain | Sevilla |  | Sotiel | 37.604322 | -6.858251 | Mineral | Galena | Cu-Pb-Zn-Au-Ag | Cu-Pb | 18.166 |  | 15.629 |  | 38.208 |  | 0.86034 |  | 2.10327 | [6 empty] | SPZ | 351 |  | Banded polymetallic ore (MSB) | [6 empty] | 397 | 9.6996 | 3.9529 | Marcoux, 1998 | Ref.026 | BRGM, Orleans | TIMS | MSB: massive sulphide body, SSZ: sulphide stringer zone
GDM.0349 |  | Spain | Sevilla |  | Sotiel-Migollas | 37.604322 | -6.858251 | Mineral | Galena | Cu-Pb-Zn-Au-Ag | Cu-Pb | 18.147 |  | 15.633 |  | 38.236 |  | 0.86146 |  | 2.10701 | [6 empty] | SPZ | 351 |  | Banded polymetallic ore (MSB) | [6 empty] | 418 | 9.7207 | 3.9829 | Marcoux, 1998 | Ref.026 | BRGM, Orleans | TIMS | MSB: massive sulphide body, SSZ: sulphide stringer zone
GDM.0350 |  | Spain | Sevilla |  | Campanario (waste) | 37.604322 | -6.858251 | Mineral | Galena | Cu-Pb-Zn-Au-Ag | Cu-Pb | 18.149 |  | 15.628 |  | 38.22 |  | 0.86109 |  | 2.1059 | [6 empty] | SPZ | 351 |  | Banded polymetallic ore (MSB) | [6 empty] | 408 | 9.7 | 3.971 | Marcoux, 1998 | Ref.026 | BRGM, Orleans | TIMS | MSB: massive sulphide body, SSZ: sulphide stringer zone
GDM.0351 |  | Spain | Sevilla |  | Montinho (waste) | 37.604322 | -6.858251 | Mineral | Ore mix | Cu-Pb-Zn-Au-Ag | Cu-Pb | 18.19 |  | 15.61 |  | 38.136 |  | 0.85816 |  | 2.09654 | [6 empty] | SPZ | 351 |  | Massive polymetallic ore (MSB) | [6 empty] | 343 | 9.6174 | 3.8904 | Marcoux, 1998 | Ref.026 | BRGM, Orleans | TIMS | MSB: massive sulphide body, SSZ: sulphide stringer zone
GDM.0352 |  | Spain | Sevilla |  | Los Frailes | 37.518415 | -6.2273 | Mineral | Galena | Cu-Pb-Zn-Au-Ag | Cu-Pb | 18.171 |  | 15.621 |  | 38.164 |  | 0.85967 |  | 2.10027 | [6 empty] | SPZ | 351 |  | Banded polymetallic ore (MSB) | [6 empty] | 378 | 9.6662 | 3.9225 | Marcoux, 1998 | Ref.026 | BRGM, Orleans | TIMS | MSB: massive sulphide body, SSZ: sulphide stringer zone
GDM.0353 |  | Portugal | Beja |  | Neves orebody, DDH-S-5-(354m) | 37.571905 | -7.970105 | Mineral | Ore mix |  | Cu-Pb | 18.201 |  | 15.631 |  | 38.256 |  | 0.8588 |  | 2.10186 | [6 empty] | SPZ | 351 |  | Fissural Cu-ore (SSZ) | [6 empty] | 374 | 9.6987 | 3.956 | Marcoux, 1998 | Ref.026 | BRGM, Orleans | TIMS | MSB: massive sulphide body, SSZ: sulphide stringer zone
GDM.0354 |  | Portugal | Beja |  | Neves orebody, DDH-S-5-(349m) | 37.571905 | -7.970105 | Mineral | Ore mix |  | Cu-Pb | 18.205 |  | 15.635 |  | 38.259 |  | 0.85883 |  | 2.10157 | [6 empty] | SPZ | 351 |  | Fissural Cu-ore (SSZ) | [6 empty] | 379 | 9.7138 | 3.9562 | Marcoux, 1998 | Ref.026 | BRGM, Orleans | TIMS | MSB: massive sulphide body, SSZ: sulphide stringer zone
GDM.0355 |  | Portugal | Beja |  | Graça orebody, level-804 | 37.571905 | -7.970105 | Mineral | Ore mix |  | Cu-Sn | 18.216 |  | 15.641 |  | 38.277 |  | 0.85864 |  | 2.10128 |  | 3807 | 0.28 |  | 0 |  | SPZ | 351 |  | Cu-Sn-rich ores (MSB) | [6 empty] | 382 | 9.7351 | 3.9606 | Marcoux, 1998 | Ref.026 | BRGM, Orleans | TIMS | MSB: massive sulphide body, SSZ: sulphide stringer zone
GDM.0356 |  | Portugal | Beja |  | Graça orebody, level-804 | 37.571905 | -7.970105 | Mineral | Ore mix |  | Cu-Sn | 18.216 |  | 15.639 |  | 38.274 |  | 0.85853 |  | 2.10112 |  | 1285 | 0.27 |  | 0 |  | SPZ | 351 |  | Cu-Sn-rich ores (MSB) | [6 empty] | 378 | 9.7271 | 3.9583 | Marcoux, 1998 | Ref.026 | BRGM, Orleans | TIMS | MSB: massive sulphide body, SSZ: sulphide stringer zone
GDM.0357 |  | Portugal | Beja |  | Neves orebody, DDH-S-5-(348m) (dup) | 37.571905 | -7.970105 | Mineral | Ore mix |  | Cu-Pb | 18.218 |  | 15.651 |  | 38.32 |  | 0.8591 |  | 2.10341 | [6 empty] | SPZ | 351 |  | Polymetallic "complex-ore" (MSB) | [6 empty] | 399 | 9.7749 | 3.9862 | Marcoux, 1998 | Ref.026 | BRGM, Orleans | TIMS | MSB: massive sulphide body, SSZ: sulphide stringer zone
GDM.0358 |  | Portugal | Beja |  | Neves orebody, DDH-S-5-(336m) | 37.571905 | -7.970105 | Mineral | Ore mix |  | Cu-Pb | 18.219 |  | 15.648 |  | 38.294 |  | 0.85888 |  | 2.10187 | [6 empty] | SPZ | 351 |  | Massive-pyritic-ore (MSB) | [6 empty] | 393 | 9.7625 | 3.9703 | Marcoux, 1998 | Ref.026 | BRGM, Orleans | TIMS | MSB: massive sulphide body, SSZ: sulphide stringer zone
GDM.0359 |  | Portugal | Beja |  | Neves orebody, DDH-S-5-(328m) | 37.571905 | -7.970105 | Mineral | Ore mix |  | Cu-Pb | 18.222 |  | 15.659 |  | 38.347 |  | 0.85935 |  | 2.10443 | [6 empty] | SPZ | 351 |  | Massive-pyritic-ore (MSB) | [6 empty] | 411 | 9.8061 | 4.001 | Marcoux, 1998 | Ref.026 | BRGM, Orleans | TIMS | MSB: massive sulphide body, SSZ: sulphide stringer zone
GDM.0360 |  | Portugal | Beja |  | Graça orebody, level-804 | 37.571905 | -7.970105 | Mineral | Ore mix |  | Cu-Sn | 18.226 |  | 15.639 |  | 38.281 |  | 0.85806 |  | 2.10035 |  | 974 | 0.35 |  | 0 |  | SPZ | 351 |  | Cu-Sn-rich ores (MSB) | [6 empty] | 371 | 9.7246 | 3.9553 | Marcoux, 1998 | Ref.026 | BRGM, Orleans | TIMS | MSB: massive sulphide body, SSZ: sulphide stringer zone
GDM.0361 |  | Portugal | Beja |  | Neves orebody, DDH-S-5-(320m) | 37.571905 | -7.970105 | Mineral | Ore mix |  | Cu-Pb | 18.232 |  | 15.656 |  | 38.34 |  | 0.85871 |  | 2.1029 |  | 768 | 0.72 |  | 0.1 |  | SPZ | 351 |  | Massive-pyritic-ore (MSB) | [6 empty] | 398 | 9.7914 | 3.9892 | Marcoux, 1998 | Ref.026 | BRGM, Orleans | TIMS | MSB: massive sulphide body, SSZ: sulphide stringer zone
GDM.0362 |  | Portugal | Beja |  | Neves orebody, DDH-S-5-(348m) | 37.571905 | -7.970105 | Mineral | Ore mix |  | Cu-Pb | 18.232 |  | 15.66 |  | 38.34 |  | 0.85893 |  | 2.1029 |  | 1767 | 1.8 |  | 0.1 |  | SPZ | 351 |  | Polymetallic "complex-ore" (MSB) | [6 empty] | 405 | 9.8075 | 3.9906 | Marcoux, 1998 | Ref.026 | BRGM, Orleans | TIMS | MSB: massive sulphide body, SSZ: sulphide stringer zone
GDM.0363 |  | Portugal | Beja |  | Neves orebody, DDH-S-5-(334m) | 37.571905 | -7.970105 | Mineral | Ore mix |  | Cu-Pb | 18.233 |  | 15.664 |  | 38.354 |  | 0.8591 |  | 2.10355 | [6 empty] | SPZ | 351 |  | Massive-pyritic-ore (MSB) | [6 empty] | 412 | 9.8234 | 3.9989 | Marcoux, 1998 | Ref.026 | BRGM, Orleans | TIMS | MSB: massive sulphide body, SSZ: sulphide stringer zone
GDM.0364 |  | Portugal | Beja |  | Neves orebody, DDH-S-5-(312m) (dup) | 37.571905 | -7.970105 | Mineral | Ore mix |  | Cu-Pb | 18.246 |  | 15.651 |  | 38.357 |  | 0.85778 |  | 2.10221 | [6 empty] | SPZ | 351 |  | Polymetallic “complex-ore" (MSB) | [6 empty] | 378 | 9.7677 | 3.9871 | Marcoux, 1998 | Ref.026 | BRGM, Orleans | TIMS | MSB: massive sulphide body, SSZ: sulphide stringer zone
GDM.0365 |  | Portugal | Beja |  | Corvo orebody, level-717 | 37.571905 | -7.970105 | Mineral | Ore mix |  | Cu-Sn | 18.247 |  | 15.625 |  | 38.244 |  | 0.85631 |  | 2.09591 |  | 731 | 2.02 |  | 0.2 |  | SPZ | 351 |  | Cu-Sn-rich ores (MSB) | [6 empty] | 329 | 9.6634 | 3.916 | Marcoux, 1998 | Ref.026 | BRGM, Orleans | TIMS | MSB: massive sulphide body, SSZ: sulphide stringer zone
GDM.0366 |  | Portugal | Beja |  | Neves orebody, DDH-S-5-(312m) | 37.571905 | -7.970105 | Mineral | Ore mix |  | Cu-Pb | 18.248 |  | 15.66 |  | 38.322 |  | 0.85818 |  | 2.10007 |  | 951 | 0.81 |  | 0.1 |  | SPZ | 351 |  | Polymetallic “complex-ore" (MSB) | [6 empty] | 394 | 9.8034 | 3.9698 | Marcoux, 1998 | Ref.026 | BRGM, Orleans | TIMS | MSB: massive sulphide body, SSZ: sulphide stringer zone
GDM.0367 |  | Portugal | Beja |  | Corvo orebody, level-717 | 37.571905 | -7.970105 | Mineral | Ore mix |  | Cu-Sn | 18.267 |  | 15.634 |  | 38.263 |  | 0.85586 |  | 2.09465 |  | 629 | 1.2 |  | 0.1 |  | SPZ | 351 |  | Cu-Sn-rich ores (MSB) | [6 empty] | 331 | 9.6944 | 3.9159 | Marcoux, 1998 | Ref.026 | BRGM, Orleans | TIMS | MSB: massive sulphide body, SSZ: sulphide stringer zone
GDM.0368 |  | Portugal | Beja |  | Corvo orebody, level-717 | 37.571905 | -7.970105 | Mineral | Ore mix |  | Cu-Pb | 18.291 |  | 15.623 |  | 38.252 |  | 0.85414 |  | 2.0913 |  | 1319 | 0.86 |  | 0 |  | SPZ | 351 |  | Fissural Cu-Sn-ore (with galena)(SSZ) | [6 empty] | 292 | 9.645 | 3.89 | Marcoux, 1998 | Ref.026 | BRGM, Orleans | TIMS | MSB: massive sulphide body, SSZ: sulphide stringer zone
GDM.0369 |  | Portugal | Beja |  | Corvo orebody, level-717 | 37.571905 | -7.970105 | Mineral | Ore mix |  | Cu-Sn | 18.5 |  | 15.648 |  | 38.271 |  | 0.84584 |  | 2.0687 |  | 30 | 0.76 |  | 1.6 |  | SPZ | 351 |  | Cu-Sn (pure cassiterite) ore (MSB) | [6 empty] | 183 | 9.6972 | 3.7726 | Marcoux, 1998 | Ref.026 | BRGM, Orleans | TIMS | MSB: massive sulphide body, SSZ: sulphide stringer zone
GDM.0370 |  | Portugal | Beja |  | Corvo orebody, level-717 | 37.571905 | -7.970105 | Mineral | Ore mix |  | Cu-Sn | 19.011 |  | 15.637 |  | 38.369 |  | 0.82252 |  | 2.01825 |  | 16 | 2.31 |  | 9.6 |  | SPZ | 351 |  | Cu-Sn (pure cassiterite) ore (MSB) | [6 empty] | -230 | 9.5667 | 3.5126 | Marcoux, 1998 | Ref.026 | BRGM, Orleans | TIMS | MSB: massive sulphide body, SSZ: sulphide stringer zone
GDM.0371 | CAMP 12 | Spain | Huelva |  | Campofrio | 37.775773 | -6.677935 | Mineral | Silicate |  |  | 18.354 |  | 15.65 |  | 38.41 |  | 0.85268 |  | 2.09273 |  | 5 | 0.11 |  | 1.5 |  | SPZ | 351 | Granodiorite | [7 empty] | 296 | 9.7374 | 3.942 | Marcoux, 1998 | Ref.026 | BRGM, Orleans | TIMS
GDM.0372 | CAMP 11 | Spain | Huelva |  | Campofrio | 37.775773 | -6.677935 | Mineral | Silicate |  |  | 18.461 |  | 15.641 |  | 38.516 |  | 0.84725 |  | 2.08634 |  | 4 | 0.26 |  | 4.7 |  | SPZ | 351 | Tonalite | [7 empty] | 199 | 9.6781 | 3.9236 | Marcoux, 1998 | Ref.026 | BRGM, Orleans | TIMS
GDM.0373 | 2452.3 | Spain | Huelva |  | Herrerias | 37.775773 | -6.677935 | WR | Whole rock | Rhyolitic tuff V3 |  | 18.49 |  | 15.621 |  | 38.556 |  | 0.84484 |  | 2.08524 |  | 15 | 1.51 |  | 6.4 |  | SPZ | 351 | [8 empty] | 138 | 9.5941 | 3.9182 | Marcoux, 1998 | Ref.026 | BRGM, Orleans | TIMS
GDM.0374 | SM 5P | Spain | Huelva |  | San Miguel | 37.775773 | -6.677935 | WR | Whole rock | Rhyolite V2 |  | 18.576 |  | 15.643 |  | 39.438 |  | 0.84211 |  | 2.12306 |  | 13 | 1.9 |  | 9.6 |  | SPZ | 351 | [8 empty] | 116 | 9.6623 | 4.3239 | Marcoux, 1998 | Ref.026 | BRGM, Orleans | TIMS
GDM.0375 | 2443 | Spain | Huelva |  | Herrerias | 37.775773 | -6.677935 | WR | Whole rock | Rhyolitic tuff V3 |  | 18.661 |  | 15.637 |  | 38.795 |  | 0.83795 |  | 2.07893 |  | 26 | 3.76 |  | 9.4 |  | SPZ | 351 | [8 empty] | 40 | 9.6231 | 3.9347 | Marcoux, 1998 | Ref.026 | BRGM, Orleans | TIMS
GDM.0376 | ST 6 | Spain | Huelva |  | SanTelmo | 37.775773 | -6.677935 | WR | Whole rock | Rhyolite V2 |  | 18.677 |  | 15.613 |  | 38.863 |  | 0.83595 |  | 2.08079 |  | 20 | 1.89 |  | 6.1 |  | SPZ | 351 | [8 empty] | -22 | 9.5286 | 3.9497 | Marcoux, 1998 | Ref.026 | BRGM, Orleans | TIMS
GDM.0377 | SP- 8 | Spain | Huelva |  | SanPlaton | 37.775773 | -6.677935 | WR | Whole rock | Rhyolite V2 |  | 18.687 |  | 15.639 |  | 38.814 |  | 0.83689 |  | 2.07706 |  | 13 | 1.77 |  | 8.7 |  | SPZ | 351 | [8 empty] | 24 | 9.6261 | 3.9282 | Marcoux, 1998 | Ref.026 | BRGM, Orleans | TIMS
GDM.0378 | SP-5 | Spain | Huelva |  | SanPlaton | 37.775773 | -6.677935 | WR | Whole rock | Rhyolite V2 |  | 18.896 |  | 15.655 |  | 38.995 |  | 0.82848 |  | 2.06366 |  | 12 | 2.56 |  | 14.1 |  | SPZ | 351 | [8 empty] | -103 | 9.6514 | 3.8906 | Marcoux, 1998 | Ref.026 | BRGM, Orleans | TIMS
GDM.0379 | CH2 | Spain | Huelva |  | Chaparrita | 37.775773 | -6.677935 | WR | Whole rock | Rhyolite V1 |  | 18.975 |  | 15.639 |  | 39.036 |  | 0.82419 |  | 2.05723 |  | 15 | 3.97 |  | 16.9 |  | SPZ | 351 | [8 empty] | -198 | 9.5793 | 3.8551 | Marcoux, 1998 | Ref.026 | BRGM, Orleans | TIMS
GDM.0380 | PE 26 | Spain | Huelva |  | Pena de Hierro | 37.775773 | -6.677935 | WR | Whole rock | Rhyolite V1 |  | 19.063 |  | 15.669 |  | 39.32 |  | 0.82196 |  | 2.06263 |  | 4 | 1.25 |  | 18.2 |  | SPZ | 351 | [8 empty] | -202 | 9.6785 | 3.9478 | Marcoux, 1998 | Ref.026 | BRGM, Orleans | TIMS
GDM.0381 | CH 14 | Spain | Huelva |  | Chaparrita | 37.775773 | -6.677935 | WR | Whole rock | Rhyolite V1 |  | 19.107 |  | 15.654 |  | 39.467 |  | 0.81928 |  | 2.06558 |  | 9 | 2.26 |  | 17 |  | SPZ | 351 | [8 empty] | -268 | 9.6165 | 3.984 | Marcoux, 1998 | Ref.026 | BRGM, Orleans | TIMS
GDM.0382 | PE4 | Spain | Huelva |  | Pena de Hierro | 37.775773 | -6.677935 | WR | Whole rock | Rhyolite V1 |  | 19.111 |  | 15.659 |  | 39.035 |  | 0.81937 |  | 2.04254 |  | 13 | 3.24 |  | 16.5 |  | SPZ | 351 | [8 empty] | -260 | 9.6345 | 3.7793 | Marcoux, 1998 | Ref.026 | BRGM, Orleans | TIMS
GDM.0383 | CC1 | Spain | Huelva |  | Cerro Colorado, RioTinto | 37.775773 | -6.677935 | WR | Whole rock | Rhyolite V1 |  | 19.139 |  | 15.659 |  | 39.212 |  | 0.81817 |  | 2.0488 |  | 10 | 3.34 |  | 22.9 |  | SPZ | 351 | [8 empty] | -282 | 9.6307 | 3.8458 | Marcoux, 1998 | Ref.026 | BRGM, Orleans | TIMS
GDM.0384 | CH 49 | Spain | Huelva |  | Chaparrita | 37.775773 | -6.677935 | WR | Whole rock | Rhyolite V1 |  | 19.181 |  | 15.634 |  | 39.319 |  | 0.81508 |  | 2.04989 |  | 9 | 2.56 |  | 17.7 |  | SPZ | 351 | [8 empty] | -371 | 9.533 | 3.8606 | Marcoux, 1998 | Ref.026 | BRGM, Orleans | TIMS
GDM.0385 | ST4 | Spain | Huelva |  | San Telmo | 37.800326 | -6.972518 | WR | Whole rock | Rhyolitic dome V1 |  | 19.776 |  | 15.694 |  | 38.888 |  | 0.79359 |  | 1.96642 |  | 21 | 9.2 |  | 28.9 |  | SPZ | 351 | [8 empty] | -706 | 9.6867 | 3.3606 | Marcoux, 1998 | Ref.026 | BRGM, Orleans | TIMS
GDM.0386 | CH 12 | Spain | Huelva |  | Chaparrita | 37.775773 | -6.677935 | WR | Whole rock | Rhyolite V1 |  | 19.832 |  | 15.686 |  | 39.975 |  | 0.79094 |  | 2.01568 |  | 7 | 3.26 |  | 33.1 |  | SPZ | 351 | [8 empty] | -771 | 9.6531 | 3.7907 | Marcoux, 1998 | Ref.026 | BRGM, Orleans | TIMS

## Pomies et al, 1998
code | sample | country | province | location | outcrop | decimallatitude | decimallongitude | sample.type | analysed.material | sample.details | main.ore | p206.204 | p206.204.2sd | p207.204 | p207.204.2sd | p208.204 | p208.204.2sd | p207.206 | p207.206.2sd | p208.206 | p208.206.2sd | pb.content | u.content | model.age | mu | w | geological.zone | geol.age | host.rock | deposit.morphology | realm | excavation.no | find.spot | courtesy | period | chronology | tmod | mu12 | kappa12 | reference | ref.code | laboratory | spectrometry | observations
GDM.0387 | la/1 | Spain | Huelva | Rio Tinto | San Dionisio Orebody-Corta Atalaya | 37.701396 | -6.607616 | Mineral | Fe mineral | Pyrite |  | 18.201 | 0.001 | 15.653 | 0.001 | 38.283 | 0.003 | 0.86001 |  | 2.10335 | [6 empty] | SPZ | [9 empty] | 415 | 9.7874 | 3.9783 | Pomiès et al, 1998 | Ref.027 | BRGM, Orleans | TIMS
GDM.0388 | la/1 | Spain | Huelva | Rio Tinto | San Dionisio Orebody-Corta Atalaya | 37.701396 | -6.607616 | Mineral | Fe mineral | Pyrite |  | 18.206 | 0.001 | 15.66 | 0.001 | 38.293 | 0.003 | 0.86016 |  | 2.10332 | [6 empty] | SPZ | [9 empty] | 424 | 9.8143 | 3.9828 | Pomiès et al, 1998 | Ref.027 | UM2, Montpellier | TIMS
GDM.0389 | la/2 | Spain | Huelva | Rio Tinto | San Dionisio Orebody-Corta Atalaya | 37.701396 | -6.607616 | Mineral | Fe mineral | Pyrite |  | 18.183 | 0.001 | 15.63 | 0.001 | 38.207 | 0.003 | 0.85959 |  | 2.10125 | [6 empty] | SPZ | [9 empty] | 386 | 9.6993 | 3.9411 | Pomiès et al, 1998 | Ref.027 | BRGM, Orleans | TIMS
GDM.0390 | la/2 | Spain | Huelva | Rio Tinto | San Dionisio Orebody-Corta Atalaya | 37.701396 | -6.607616 | Mineral | Fe mineral | Pyrite |  | 18.188 | 0.003 | 15.639 | 0.003 | 38.217 | 0.003 | 0.85985 |  | 2.10122 | [6 empty] | SPZ | [9 empty] | 399 | 9.7342 | 3.9462 | Pomiès et al, 1998 | Ref.027 | UM2, Montpellier | TIMS
GDM.0391 | la/3 | Spain | Huelva | Rio Tinto | San Dionisio Orebody-Corta Atalaya | 37.701396 | -6.607616 | Mineral | Fe mineral | Pyrite |  | 18.175 | 0.001 | 15.62 | 0.001 | 38.175 | 0.003 | 0.85942 |  | 2.10041 | [6 empty] | SPZ | [9 empty] | 373 | 9.6611 | 3.9255 | Pomiès et al, 1998 | Ref.027 | BRGM, Orleans | TIMS
GDM.0392 | la/3 | Spain | Huelva | Rio Tinto | San Dionisio Orebody-Corta Atalaya | 37.701396 | -6.607616 | Mineral | Fe mineral | Pyrite |  | 18.187 | 0.003 | 15.638 | 0.003 | 38.185 | 0.003 | 0.85984 |  | 2.09958 | [6 empty] | SPZ | [9 empty] | 398 | 9.7305 | 3.929 | Pomiès et al, 1998 | Ref.027 | UM2, Montpellier | TIMS
GDM.0393 | la/4 | Spain | Huelva | Rio Tinto | San Dionisio Orebody-Corta Atalaya | 37.701396 | -6.607616 | Mineral | Fe mineral | Pyrite |  | 18.178 | 0.001 | 15.623 | 0.001 | 38.184 | 0.002 | 0.85945 |  | 2.10056 | [6 empty] | SPZ | [9 empty] | 377 | 9.6724 | 3.9294 | Pomiès et al, 1998 | Ref.027 | BRGM, Orleans | TIMS
GDM.0394 | la/4 | Spain | Huelva | Rio Tinto | San Dionisio Orebody-Corta Atalaya | 37.701396 | -6.607616 | Mineral | Fe mineral | Pyrite |  | 18.185 | 0.002 | 15.639 | 0.004 | 38.263 | 0.004 | 0.85999 |  | 2.1041 | [6 empty] | SPZ | [9 empty] | 401 | 9.735 | 3.9736 | Pomiès et al, 1998 | Ref.027 | UM2, Montpellier | TIMS
GDM.0395 | la/5 | Spain | Huelva | Rio Tinto | San Dionisio Orebody-Corta Atalaya | 37.701396 | -6.607616 | Mineral | Fe mineral | Pyrite |  | 18.183 | 0.001 | 15.63 | 0.001 | 38.207 | 0.002 | 0.85959 |  | 2.10125 |  | 445 | 1.02 |  |  |  | SPZ | [9 empty] | 386 | 9.6993 | 3.9411 | Pomiès et al, 1998 | Ref.027 | BRGM, Orleans | TIMS | Corrected for U decay
GDM.0396 | la/5 | Spain | Huelva | Rio Tinto | San Dionisio Orebody-Corta Atalaya | 37.701396 | -6.607616 | Mineral | Fe mineral | Pyrite |  | 18.183 | 0.002 | 15.638 | 0.002 | 38.259 | 0.005 | 0.86003 |  | 2.10411 |  | 445 | 1.02 |  |  |  | SPZ | [9 empty] | 401 | 9.7315 | 3.9724 | Pomiès et al, 1998 | Ref.027 | UM2, Montpellier | TIMS | Corrected for U decay
GDM.0397 | lb | Spain | Huelva | Rio Tinto | San Dionisio Orebody-Corta Atalaya | 37.701396 | -6.607616 | Mineral | Fe mineral | Pyrite |  | 18.181 | 0.001 | 15.625 | 0.001 | 38.193 | 0.002 | 0.85941 |  | 2.10071 |  | 371 | 0.8 |  |  |  | SPZ | [9 empty] | 378 | 9.6797 | 3.933 | Pomiès et al, 1998 | Ref.027 | BRGM, Orleans | TIMS | Corrected for U decay
GDM.0398 | lb | Spain | Huelva | Rio Tinto | San Dionisio Orebody-Corta Atalaya | 37.701396 | -6.607616 | Mineral | Fe mineral | Pyrite |  | 18.214 | 0.01 | 15.668 | 0.01 | 38.355 | 0.003 | 0.86022 |  | 2.1058 |  | 371 | 0.8 |  |  |  | SPZ | [9 empty] | 433 | 9.8446 | 4.014 | Pomiès et al, 1998 | Ref.027 | UM2, Montpellier | TIMS | Corrected for U decay
GDM.0399 | lc | Spain | Huelva | Rio Tinto | San Dionisio Orebody-Corta Atalaya | 37.701396 | -6.607616 | Mineral | Fe mineral | Pyrite |  | 18.182 | 0.001 | 15.631 | 0.001 | 38.206 | 0.003 | 0.8597 |  | 2.10131 |  | 408 | 0.84 |  |  |  | SPZ | [9 empty] | 389 | 9.7036 | 3.9415 | Pomiès et al, 1998 | Ref.027 | BRGM, Orleans | TIMS | Corrected for U decay
GDM.0400 | ld | Spain | Huelva | Rio Tinto | San Dionisio Orebody-Corta Atalaya | 37.701396 | -6.607616 | Mineral | Fe mineral | Pyrite |  | 18.181 | 0.001 | 15.629 | 0.002 | 38.21 | 0.005 | 0.85963 |  | 2.10164 |  | 347 | 0.68 |  |  |  | SPZ | [9 empty] | 386 | 9.6958 | 3.9437 | Pomiès et al, 1998 | Ref.027 | BRGM, Orleans | TIMS | Corrected for U decay
GDM.0401 | ld | Spain | Huelva | Rio Tinto | San Dionisio Orebody-Corta Atalaya | 37.701396 | -6.607616 | Mineral | Fe mineral | Pyrite |  | 18.188 | 0.005 | 15.667 | 0.006 | 38.267 | 0.009 | 0.86139 |  | 2.10397 |  | 347 | 0.68 |  |  |  | SPZ | [9 empty] | 450 | 9.8476 | 3.9832 | Pomiès et al, 1998 | Ref.027 | UM2, Montpellier | TIMS | Corrected for U decay
GDM.0402 | le | Spain | Huelva | Rio Tinto | San Dionisio Orebody-Corta Atalaya | 37.701396 | -6.607616 | Mineral | Fe mineral | Pyrite |  | 18.197 | 0.001 | 15.649 | 0.001 | 38.268 | 0.003 | 0.85998 |  | 2.10298 |  | 363 | 0.71 |  |  |  | SPZ | [9 empty] | 411 | 9.7722 | 3.9715 | Pomiès et al, 1998 | Ref.027 | BRGM, Orleans | TIMS | Corrected for U decay
GDM.0403 | 2 | Spain | Huelva | Rio Tinto | San Dionisio Orebody-Corta Atalaya | 37.701396 | -6.607616 | Mineral | Fe mineral | Pyrite |  | 18.18 | 0.001 | 15.625 | 0.001 | 38.185 | 0.004 | 0.85946 |  | 2.10039 |  | 275 | 1.06 |  |  |  | SPZ | [9 empty] | 379 | 9.6799 | 3.9293 | Pomiès et al, 1998 | Ref.027 | BRGM, Orleans | TIMS | Corrected for U decay
GDM.0404 | 2 | Spain | Huelva | Rio Tinto | San Dionisio Orebody-Corta Atalaya | 37.701396 | -6.607616 | Mineral | Fe mineral | Pyrite |  | 18.199 | 0.005 | 15.654 | 0.004 | 38.345 | 0.01 | 0.86016 |  | 2.10698 |  | 275 | 1.06 |  |  |  | SPZ | [9 empty] | 419 | 9.7919 | 4.0141 | Pomiès et al, 1998 | Ref.027 | UM2, Montpellier | TIMS | Corrected for U decay
GDM.0405 | 3 | Spain | Huelva | Rio Tinto | San Dionisio Orebody-Corta Atalaya | 37.701396 | -6.607616 | Mineral | Fe mineral | Pyrite |  | 18.182 | 0.001 | 15.627 | 0.001 | 38.196 | 0.004 | 0.85948 |  | 2.10076 |  | 426 | 1.36 |  |  |  | SPZ | [9 empty] | 381 | 9.6875 | 3.9347 | Pomiès et al, 1998 | Ref.027 | BRGM, Orleans | TIMS | Corrected for U decay
GDM.0406 | 3 | Spain | Huelva | Rio Tinto | San Dionisio Orebody-Corta Atalaya | 37.701396 | -6.607616 | Mineral | Fe mineral | Pyrite |  | 18.195 | 0.001 | 15.646 | 0.001 | 38.21 | 0.004 | 0.85991 |  | 2.10003 |  | 426 | 1.36 |  |  |  | SPZ | [9 empty] | 407 | 9.7607 | 3.94 | Pomiès et al, 1998 | Ref.027 | UM2, Montpellier | TIMS | Corrected for U decay
GDM.0407 | 4 | Spain | Huelva | Rio Tinto | San Dionisio Orebody-Corta Atalaya | 37.701396 | -6.607616 | Mineral | Fe mineral | Pyrite |  | 18.195 | 0.001 | 15.638 | 0.001 | 38.234 | 0.004 | 0.85947 |  | 2.10135 |  | 427 | 0.9 |  |  |  | SPZ | [9 empty] | 392 | 9.7284 | 3.9504 | Pomiès et al, 1998 | Ref.027 | BRGM, Orleans | TIMS | Corrected for U decay
GDM.0408 | 4 | Spain | Huelva | Rio Tinto | San Dionisio Orebody-Corta Atalaya | 37.701396 | -6.607616 | Mineral | Fe mineral | Pyrite |  | 18.178 | 0.004 | 15.627 | 0.001 | 38.247 | 0.008 | 0.85967 |  | 2.10403 |  | 427 | 0.9 |  |  |  | SPZ | [9 empty] | 384 | 9.6885 | 3.9655 | Pomiès et al, 1998 | Ref.027 | UM2, Montpellier | TIMS | Corrected for U decay
GDM.0409 | 5 | Spain | Huelva | Rio Tinto | San Dionisio Orebody-Corta Atalaya | 37.701396 | -6.607616 | Mineral | Fe mineral | Pyrite |  | 18.192 | 0.002 | 15.634 | 0.002 | 38.231 | 0.007 | 0.85939 |  | 2.10153 |  | 493 | 0.43 |  |  |  | SPZ | [9 empty] | 387 | 9.7131 | 3.9494 | Pomiès et al, 1998 | Ref.027 | BRGM, Orleans | TIMS | Corrected for U decay
GDM.0410 | 5 | Spain | Huelva | Rio Tinto | San Dionisio Orebody-Corta Atalaya | 37.701396 | -6.607616 | Mineral | Fe mineral | Pyrite |  | 18.214 | 0.008 | 15.666 | 0.003 | 38.235 | 0.007 | 0.86011 |  | 2.09921 |  | 493 | 0.43 |  |  |  | SPZ | [9 empty] | 430 | 9.8365 | 3.9475 | Pomiès et al, 1998 | Ref.027 | UM2, Montpellier | TIMS | Corrected for U decay
GDM.0411 | 6 | Spain | Huelva | Rio Tinto | San Dionisio Orebody-Corta Atalaya | 37.701396 | -6.607616 | Mineral | Fe mineral | Pyrite |  | 18.198 | 0.002 | 15.643 | 0.002 | 38.248 | 0.007 | 0.8596 |  | 2.10177 |  | 277 | 0.68 |  |  |  | SPZ | [9 empty] | 399 | 9.7478 | 3.9578 | Pomiès et al, 1998 | Ref.027 | BRGM, Orleans | TIMS | Corrected for U decay
GDM.0412 | 7 | Spain | Huelva | Rio Tinto | San Dionisio Orebody-Corta Atalaya | 37.701396 | -6.607616 | Mineral | Fe mineral | Pyrite |  | 18.197 | 0.001 | 15.632 | 0.001 | 38.232 | 0.003 | 0.85904 |  | 2.10101 |  | 2918 | 0.64 |  |  |  | SPZ | [9 empty] | 379 | 9.7038 | 3.9459 | Pomiès et al, 1998 | Ref.027 | BRGM, Orleans | TIMS | Corrected for U decay
GDM.0413 | 8 | Spain | Huelva | Rio Tinto | San Dionisio Orebody-Corta Atalaya | 37.701396 | -6.607616 | Mineral | Fe mineral | Pyrite |  | 18.212 | 0.001 | 15.658 | 0.001 | 38.312 | 0.004 | 0.85976 |  | 2.10367 |  | 2570 | 0.9 |  |  |  | SPZ | [9 empty] | 416 | 9.8047 | 3.9884 | Pomiès et al, 1998 | Ref.027 | BRGM, Orleans | TIMS | Corrected for U decay
GDM.0414 | 9 | Spain | Huelva | Rio Tinto | San Dionisio Orebody-Corta Atalaya | 37.701396 | -6.607616 | Mineral | Fe mineral | Pyrite |  | 18.203 | 0.002 | 15.656 | 0.002 | 38.277 | 0.005 | 0.86008 |  | 2.10279 |  | 370 | 2.09 |  |  |  | SPZ | [9 empty] | 419 | 9.799 | 3.9747 | Pomiès et al, 1998 | Ref.027 | BRGM, Orleans | TIMS | Corrected for U decay
GDM.0415 | 10 | Spain | Huelva | Rio Tinto | San Dionisio Orebody-Corta Atalaya | 37.701396 | -6.607616 | Mineral | Fe mineral | Pyrite |  | 18.188 | 0.001 | 15.629 | 0.001 | 38.214 | 0.003 | 0.8593 |  | 2.10106 |  | 2202 | 1.55 |  |  |  | SPZ | [9 empty] | 380 | 9.694 | 3.9411 | Pomiès et al, 1998 | Ref.027 | BRGM, Orleans | TIMS | Corrected for U decay
GDM.0416 | 10 | Spain | Huelva | Rio Tinto | San Dionisio Orebody-Corta Atalaya | 37.701396 | -6.607616 | Mineral | Fe mineral | Pyrite |  | 18.202 | 0.001 | 15.652 | 0.001 | 38.217 | 0.003 | 0.85991 |  | 2.0996 |  | 2202 | 1.55 |  |  |  | SPZ | [9 empty] | 413 | 9.7831 | 3.9411 | Pomiès et al, 1998 | Ref.027 | UM2, Montpellier | TIMS | Corrected for U decay
GDM.0417 | 11 | Spain | Huelva | Rio Tinto | San Dionisio Orebody-Corta Atalaya | 37.701396 | -6.607616 | Mineral | Galena | Galena |  | 18.206 | 0.001 | 15.652 | 0.001 | 38.298 | 0.005 | 0.85972 |  | 2.10359 | [6 empty] | SPZ | [9 empty] | 410 | 9.782 | 3.9828 | Pomiès et al, 1998 | Ref.027 | BRGM, Orleans | TIMS
GDM.0418 | 12 | Spain | Huelva | Rio Tinto | San Dionisio Orebody-Corta Atalaya | 37.701396 | -6.607616 | Mineral | Galena | Galena |  | 18.169 | 0.001 | 15.611 | 0.001 | 38.153 | 0.002 | 0.85921 |  | 2.0999 | [6 empty] | SPZ | [9 empty] | 361 | 9.6265 | 3.9144 | Pomiès et al, 1998 | Ref.027 | BRGM, Orleans | TIMS
GDM.0419 | 13 | Spain | Huelva | Rio Tinto | San Dionisio Orebody-Corta Atalaya | 37.701396 | -6.607616 | Mineral | Galena | Galena |  | 18.182 | 0.002 | 15.624 | 0.002 | 38.195 | 0.005 | 0.85931 |  | 2.1007 | [6 empty] | SPZ | [9 empty] | 376 | 9.6754 | 3.9331 | Pomiès et al, 1998 | Ref.027 | BRGM, Orleans | TIMS
GDM.0420 | 14//1 | Spain | Huelva | Rio Tinto | San Dionisio Orebody-Corta Atalaya | 37.701396 | -6.607616 | Mineral | Galena | Galena |  | 18.198 | 0.001 | 15.645 | 0.001 | 38.268 | 0.001 | 0.85971 |  | 2.10287 | [6 empty] | SPZ | [9 empty] | 403 | 9.7558 | 3.9694 | Pomiès et al, 1998 | Ref.027 | BRGM, Orleans | TIMS
GDM.0421 | 14//1 | Spain | Huelva | Rio Tinto | San Dionisio Orebody-Corta Atalaya | 37.701396 | -6.607616 | Mineral | Galena | Galena |  | 18.191 | 0.01 | 15.64 | 0.01 | 38.296 | 0.001 | 0.85977 |  | 2.10522 | [6 empty] | SPZ | [9 empty] | 399 | 9.7375 | 3.9879 | Pomiès et al, 1998 | Ref.027 | UM2, Montpellier | TIMS
GDM.0422 | 14//2 | Spain | Huelva | Rio Tinto | San Dionisio Orebody-Corta Atalaya | 37.701396 | -6.607616 | Mineral | Galena | Galena |  | 18.186 | 0.001 | 15.631 | 0.001 | 38.216 | 0.004 | 0.85951 |  | 2.1014 | [6 empty] | SPZ | [9 empty] | 386 | 9.7025 | 3.9443 | Pomiès et al, 1998 | Ref.027 | BRGM, Orleans | TIMS
GDM.0423 | 14//2 | Spain | Huelva | Rio Tinto | San Dionisio Orebody-Corta Atalaya | 37.701396 | -6.607616 | Mineral | Galena | Galena |  | 18.189 | 0.01 | 15.643 | 0.008 | 38.32 | 0.02 | 0.86003 |  | 2.10677 | [6 empty] | SPZ | [9 empty] | 406 | 9.7501 | 4.0035 | Pomiès et al, 1998 | Ref.027 | UM2, Montpellier | TIMS
GDM.0424 | 14//3 | Spain | Huelva | Rio Tinto | San Dionisio Orebody-Corta Atalaya | 37.701396 | -6.607616 | Mineral | Galena | Galena |  | 18.198 | 0.001 | 15.645 | 0.001 | 38.26 | 0.003 | 0.85971 |  | 2.10243 | [6 empty] | SPZ | [9 empty] | 403 | 9.7558 | 3.965 | Pomiès et al, 1998 | Ref.027 | BRGM, Orleans | TIMS
GDM.0425 | 14//3 | Spain | Huelva | Rio Tinto | San Dionisio Orebody-Corta Atalaya | 37.701396 | -6.607616 | Mineral | Galena | Galena |  | 18.188 | 0.01 | 15.642 | 0.01 | 38.313 | 0.008 | 0.86002 |  | 2.1065 | [6 empty] | SPZ | [9 empty] | 405 | 9.7463 | 4 | Pomiès et al, 1998 | Ref.027 | UM2, Montpellier | TIMS
GDM.0426 | 14//4 | Spain | Huelva | Rio Tinto | San Dionisio Orebody-Corta Atalaya | 37.701396 | -6.607616 | Mineral | Galena | Galena |  | 18.205 | 0.001 | 15.656 | 0.001 | 38.3 | 0.003 | 0.85998 |  | 2.10382 | [6 empty] | SPZ | [9 empty] | 418 | 9.7984 | 3.9859 | Pomiès et al, 1998 | Ref.027 | BRGM, Orleans | TIMS
GDM.0427 | 14//5 | Spain | Huelva | Rio Tinto | San Dionisio Orebody-Corta Atalaya | 37.701396 | -6.607616 | Mineral | Galena | Galena |  | 18.192 | 0.001 | 15.639 | 0.001 | 38.242 | 0.003 | 0.85966 |  | 2.10213 | [6 empty] | SPZ | [9 empty] | 396 | 9.7332 | 3.9572 | Pomiès et al, 1998 | Ref.027 | BRGM, Orleans | TIMS
GDM.0428 | 16 | Spain | Huelva | Rio Tinto | San Dionisio Orebody-Corta Atalaya | 37.701396 | -6.607616 | Mineral | Galena | Galena |  | 18.215 | 0.002 | 15.658 | 0.002 | 38.32 | 0.003 | 0.85962 |  | 2.10376 | [6 empty] | SPZ | [9 empty] | 414 | 9.8039 | 3.9907 | Pomiès et al, 1998 | Ref.027 | BRGM, Orleans | TIMS
GDM.0429 | 17 | Spain | Huelva | Rio Tinto | San Dionisio Orebody-Corta Atalaya | 37.701396 | -6.607616 | Mineral | Galena | Galena |  | 18.186 | 0.002 | 15.626 | 0.002 | 38.205 | 0.005 | 0.85923 |  | 2.10079 | [6 empty] | SPZ | [9 empty] | 376 | 9.6824 | 3.9365 | Pomiès et al, 1998 | Ref.027 | BRGM, Orleans | TIMS
GDM.0430 | 19 | Spain | Huelva | Rio Tinto | San Dionisio Orebody-Corta Atalaya | 37.701396 | -6.607616 | Mineral | Galena | Galena |  | 18.214 | 0.002 | 15.65 | 0.002 | 38.296 | 0.005 | 0.85923 |  | 2.10256 | [6 empty] | SPZ | [9 empty] | 400 | 9.7719 | 3.9755 | Pomiès et al, 1998 | Ref.027 | BRGM, Orleans | TIMS
GDM.0431 | 20 | Spain | Huelva | Rio Tinto | San Dionisio Orebody-Corta Atalaya | 37.701396 | -6.607616 | Mineral | Ore mix | Stringers |  | 18.19 | 0.001 | 15.623 | 0.001 | 38.189 | 0.003 | 0.85888 |  | 2.09945 |  | 8975 | 0.17 |  |  |  | SPZ | [9 empty] | 368 | 9.6694 | 3.924 | Pomiès et al, 1998 | Ref.027 | BRGM, Orleans | TIMS | Corrected for U decay
GDM.0432 | 20 | Spain | Huelva | Rio Tinto | San Dionisio Orebody-Corta Atalaya | 37.701396 | -6.607616 | Mineral | Ore mix | Stringers |  | 18.196 | 0.003 | 15.63 | 0.003 | 38.189 | 0.003 | 0.85898 |  | 2.09876 |  | 8975 | 0.17 |  |  |  | SPZ | [9 empty] | 376 | 9.696 | 3.9223 | Pomiès et al, 1998 | Ref.027 | UM2, Montpellier | TIMS | Corrected for U decay
GDM.0433 | 21 | Spain | Huelva | Rio Tinto | San Dionisio Orebody-Corta Atalaya | 37.701396 | -6.607616 | Mineral | Ore mix | Stringers |  | 18.226 | 0.003 | 15.665 | 0.003 | 38.334 | 0.007 | 0.85949 |  | 2.10326 |  | 38 | 0.03 |  |  |  | SPZ | [9 empty] | 419 | 9.8293 | 3.9932 | Pomiès et al, 1998 | Ref.027 | BRGM, Orleans | TIMS | Corrected for U decay
GDM.0434 | 22 | Spain | Huelva | Rio Tinto | San Dionisio Orebody-Corta Atalaya | 37.701396 | -6.607616 | Mineral | Ore mix | Stringers |  | 18.201 | 0.001 | 15.655 | 0.001 | 38.299 | 0.003 | 0.86012 |  | 2.10423 |  | 2309 | 4.65 |  |  |  | SPZ | [9 empty] | 419 | 9.7954 | 3.9878 | Pomiès et al, 1998 | Ref.027 | BRGM, Orleans | TIMS | Corrected for U decay
GDM.0435 | 23 | Spain | Huelva | Rio Tinto | San Dionisio Orebody-Corta Atalaya | 37.701396 | -6.607616 | Mineral | Ore mix | Stringers |  | 18.221 | 0.001 | 15.637 | 0.001 | 38.247 | 0.003 | 0.85819 |  | 2.09906 |  | 22 | 0.01 |  |  |  | SPZ | [9 empty] | 371 | 9.7178 | 3.9394 | Pomiès et al, 1998 | Ref.027 | BRGM, Orleans | TIMS | Corrected for U decay

## Roques, 1998
code | sample | country | province | location | outcrop | decimallatitude | decimallongitude | sample.type | analysed.material | sample.details | main.ore | p206.204 | p206.204.2sd | p207.204 | p207.204.2sd | p208.204 | p208.204.2sd | p207.206 | p207.206.2sd | p208.206 | p208.206.2sd | pb.content | u.content | model.age | mu | w | geological.zone | geol.age | host.rock | deposit.morphology | realm | excavation.no | find.spot | courtesy | period | chronology | tmod | mu12 | kappa12 | reference | ref.code | laboratory | spectrometry | observations
GDM.2963 | PE1 | Spain | Badajoz | Garlitos | Borracho Nuevo | 38.888422 | -4.933975 | Mineral | Galena |  | Pb | 18.176 | 0.025 | 15.692 | 0.017 | 38.452 | 0.038 | 0.86334 |  | 2.11554 |  |  |  | 443 |  |  | NIM | [9 empty] | 504 | 9.953 | 4.1023 | Roques, 1998 | Ref.028 | U. Clermont-Ferrand | TIMS
GDM.2964 | PE2 | Spain | Badajoz | Garlitos | Borracho Nuevo | 38.888422 | -4.933975 | Mineral | Galena |  | Pb | 18.262 | 0.023 | 15.75 | 0.038 | 38.704 | 0.137 | 0.86245 |  | 2.11937 |  |  |  | 449 |  |  | NIM | [9 empty] | 544 | 10.1665 | 4.1994 | Roques, 1998 | Ref.028 | U. Clermont-Ferrand | TIMS
GDM.2965 | PE3 | Spain | Badajoz | Garlitos | Borracho Nuevo | 38.888422 | -4.933975 | Mineral | Galena |  | Pb | 18.142 | 0.067 | 15.657 | 0.053 | 38.461 | 0.216 | 0.86303 |  | 2.12 |  |  |  | 427 |  |  | NIM | [9 empty] | 466 | 9.8195 | 4.1195 | Roques, 1998 | Ref.028 | U. Clermont-Ferrand | TIMS
GDM.2966 | PE70C | Spain | Badajoz | Garlitos | Borracho Nuevo | 38.888422 | -4.933975 | Mineral | Galena |  | Pb | 18.307 | 0.031 | 15.774 | 0.035 | 38.669 | 0.103 | 0.86164 |  | 2.11225 |  |  |  | 446 |  |  | NIM | [9 empty] | 553 | 10.2522 | 4.1563 | Roques, 1998 | Ref.028 | U. Clermont-Ferrand | TIMS
GDM.2967 | PO5 | Spain | Badajoz | Garlitos | Borracho Nuevo | 38.888422 | -4.933975 | Mineral | Galena |  | Pb | 18.075 | 0.029 | 15.627 | 0.03 | 38.36 | 0.088 | 0.86456 |  | 2.12227 |  |  |  | 439 |  |  | NIM | [9 empty] | 461 | 9.7158 | 4.1008 | Roques, 1998 | Ref.028 | U. Clermont-Ferrand | TIMS
GDM.2968 | PO6 | Spain | Badajoz | Garlitos | Borracho Nuevo | 38.888422 | -4.933975 | Mineral | Galena |  | Pb | 18.177 | 0.062 | 15.663 | 0.09 | 38.314 | 0.274 | 0.86169 |  | 2.10783 |  |  |  | 409 |  |  | NIM | [9 empty] | 451 | 9.8343 | 4.0154 | Roques, 1998 | Ref.028 | U. Clermont-Ferrand | TIMS

## Rosa, 2001
code | sample | country | province | location | outcrop | decimallatitude | decimallongitude | sample.type | analysed.material | sample.details | main.ore | p206.204 | p206.204.2sd | p207.204 | p207.204.2sd | p208.204 | p208.204.2sd | p207.206 | p207.206.2sd | p208.206 | p208.206.2sd | pb.content | u.content | model.age | mu | w | geological.zone | geol.age | host.rock | deposit.morphology | realm | excavation.no | find.spot | courtesy | period | chronology | tmod | mu12 | kappa12 | reference | ref.code | laboratory | spectrometry | observations
GDM.2603 | G3 | Portugal | Vila Real | Vila Real | Gralheira | 41.493982 | -7.522916 | Mineral | Galena | Galena, Qz-gn-sph-aspy-py vein (≈5 cm) and hosting of main mica schist. | Au | 18.639 | 0.015 | 15.638 | 0.019 | 38.378 | 0.062 | 0.83903 | 0.00034 | 2.0591 | 0.0017 | [5 empty] | NIM | [9 empty] | 58 | 9.631 | 3.7372 | Rosa, 2001 | Ref.029 | USGS, Denver | TIMS | Gralheira-RTZ/BRGM adit, eastern wall of crosscut 6, 6.8 m south gallery
GDM.2604 | G12 | Portugal | Vila Real | Vila Real | ﻿Gralheira | 41.493982 | -7.522916 | Mineral | Galena | Galena, ﻿Mineralized vein in mica schist | Au | 18.647 | 0.015 | 15.67 | 0.019 | 38.481 | 0.062 | 0.84039 | 0.00034 | 2.0637 | 0.0017 | [5 empty] | NIM | [9 empty] | 116 | 9.7529 | 3.7958 | Rosa, 2001 | Ref.029 | USGS, Denver | TIMS | ﻿Gralheira-Drill-hole GRA28, ﻿86.20-86.28 m
GDM.2605 | G14 | Portugal | Vila Real | Vila Real | ﻿Gralheira | 41.493982 | -7.522916 | Mineral | Galena | Galena, ﻿Mineralized vein in mica schist | Au | 18.656 | 0.015 | 15.658 | 0.019 | 38.441 | 0.062 | 0.83931 | 0.00034 | 2.0605 | 0.0016 | [5 empty] | NIM | [9 empty] | 86 | 9.7048 | 3.7656 | Rosa, 2001 | Ref.029 | USGS, Denver | TIMS | ﻿Gralheira-Drill-hole GRA30, ﻿163.88-164.28 m
GDM.2606 | G18 | Portugal | Vila Real | Vila Real | ﻿Gralheira | 41.493982 | -7.522916 | Mineral | Galena | Galena, ﻿Mineralized vein in mica schist | Au | 18.564 | 0.015 | 15.646 | 0.019 | 38.38 | 0.061 | 0.84283 | 0.00034 | 2.0675 | 0.0017 | [5 empty] | NIM | [9 empty] | 131 | 9.6763 | 3.7879 | Rosa, 2001 | Ref.029 | USGS, Denver | TIMS | ﻿Gralheira-RTZ/BRGM adit, southern ﻿wall of main gallery, 96 m W of portal
GDM.2607 | D1 | Portugal | Vila Real | Vila Real | Campo | 41.493982 | -7.522916 | Mineral | Galena | Galena, Qz-py-sph vein and hosting granite | Au | 18.609 | 0.015 | 15.656 | 0.019 | 38.422 | 0.061 | 0.84131 | 0.00034 | 2.0647 | 0.0017 | [5 empty] | NIM | [9 empty] | 117 | 9.7062 | 3.7846 | Rosa, 2001 | Ref.029 | USGS, Denver | TIMS | Campo-Main Vein (mine dump)
GDM.2608 | D1B | Portugal | Vila Real | Vila Real | Campo | 41.493982 | -7.522916 | Mineral | Galena | Galena, Qz-py-sph vein and hosting granite | Au | 18.623 | 0.015 | 15.672 | 0.019 | 38.476 | 0.062 | 0.84157 | 0.00034 | 2.0661 | 0.0017 | [5 empty] | NIM | [9 empty] | 138 | 9.7654 | 3.809 | Rosa, 2001 | Ref.029 | USGS, Denver | TIMS | Campo-Main Vein (mine dump)
GDM.2609 | D3 | Portugal | Vila Real | Vila Real | Campo | 41.493982 | -7.522916 | Mineral | Galena | Galena, Py-qz-gn-sph vein | Au | 18.612 | 0.015 | 15.658 | 0.019 | 38.428 | 0.062 | 0.84125 | 0.00034 | 2.0646 | 0.0017 | [5 empty] | NIM | [9 empty] | 119 | 9.7133 | 3.7865 | Rosa, 2001 | Ref.029 | USGS, Denver | TIMS | Campo-Main Vein (mine dump)
GDM.2610 | C1 | Portugal | Vila Real | Vila Real | Campo village | 41.493982 | -7.522916 | Mineral | Silicate | Feldspar, Porphyritic two-mica granite | Au | 18.196 | 0.015 | 15.619 | 0.019 | 38.333 | 0.062 | 0.85839 | 0.00038 | 2.1067 | 0.0017 | [5 empty] | NIM | [9 empty] | 356 | 9.6519 | 3.9974 | Rosa, 2001 | Ref.029 | USGS, Denver | TIMS | Campo village
GDM.2611 | P3 | Portugal | Vila Real | Vila Real | Sto Ovidio beacon | 41.493982 | -7.522916 | Mineral | Silicate | Feldspar, Fine-grained, occasionally porphyritic two-mica granite | Au | 18.229 | 0.015 | 15.626 | 0.019 | 38.275 | 0.061 | 0.8572 | 0.00034 | 2.0997 | 0.0017 | [5 empty] | NIM | [9 empty] | 344 | 9.6717 | 3.9454 | Rosa, 2001 | Ref.029 | USGS, Denver | TIMS | 1 km NW of Sto Ovidio beacon (Afonsim)
GDM.2612 | P5 | Portugal | Vila Real | Vila Real | Salgueiro beacon | 41.493982 | -7.522916 | Mineral | Silicate | Feldspar, Medium-grained, two-mica granite | Au | 18.201 | 0.031 | 15.62 | 0.03 | 38.312 | 0.084 | 0.8582 | 0.00036 | 2.1049 | 0.0017 | [5 empty] | NIM | [9 empty] | 354 | 9.6546 | 3.9828 | Rosa, 2001 | Ref.029 | USGS, Denver | TIMS | 200 m E of Salgueiro beacon
GDM.2613 | P10 | Portugal | Vila Real | Vila Real | Alfarela | 41.493982 | -7.522916 | Mineral | Silicate | Feldspar, Coarse-grained porphyritic two-mica granite | Au | 18.166 | 0.015 | 15.631 | 0.019 | 38.349 | 0.061 | 0.86049 | 0.00034 | 2.1111 | 0.0017 | [5 empty] | NIM | [9 empty] | 401 | 9.7077 | 4.0314 | Rosa, 2001 | Ref.029 | USGS, Denver | TIMS | Small quarry at the northern exit of Alfarela, to the SE of soccer field
GDM.2614 | D6 | Portugal | Vila Real | Vila Real | Campo | 41.493982 | -7.522916 | Mineral | Silicate | Adularia, Qz-chl-adularia-py vein | Au | 18.932 | 0.02 | 15.64 | 0.022 | 38.36 | 0.067 | 0.82611 | 0.00034 | 2.0262 | 0.0016 | [5 empty] | NIM | [9 empty] | -162 | 9.5894 | 3.5542 | Rosa, 2001 | Ref.029 | USGS, Denver | TIMS | Campo-Main Vein (mine dump)
GDM.2615 | G16 | Portugal | Vila Real | Vila Real | Gralheira | 41.493982 | -7.522916 | Mineral | Fe mineral | Arsenopyrite, Qz-aspy vein (≈2 cm) and hosting mica schist | Au | 18.639 | 0.014 | 15.637 | 0.014 | 38.431 | 0.047 | 0.83895 | 0.00037 | 2.0618 | 0.0018 | [5 empty] | NIM | [9 empty] | 56 | 9.6272 | 3.7638 | Rosa, 2001 | Ref.029 | USGS, Denver | TIMS | Gralheira-RTZ/BRGM adit, back of crosscut 4
GDM.2616 | C2 | Portugal | Vila Real | Vila Real | Campo | 41.493982 | -7.522916 | Mineral | Fe mineral | Arsenopyrite, Qz-aspy vein (20 cm wide) | Au | 18.618 | 0.014 | 15.66 | 0.014 | 38.461 | 0.046 | 0.84112 | 0.00036 | 2.0658 | 0.0018 | [5 empty] | NIM | [9 empty] | 118 | 9.7199 | 3.8003 | Rosa, 2001 | Ref.029 | USGS, Denver | TIMS | Campo-Northern Capelas Vein
GDM.2617 | D3 | Portugal | Vila Real | Vila Real | Campo | 41.493982 | -7.522916 | Mineral | Fe mineral | Pyrite, Py-qz-gn-sph vein | Au | 18.6 | 0.014 | 15.649 | 0.014 | 38.39 | 0.047 | 0.84133 | 0.00036 | 2.064 | 0.0018 | [5 empty] | NIM | [9 empty] | 110 | 9.6808 | 3.7714 | Rosa, 2001 | Ref.029 | USGS, Denver | TIMS | Campo-Main Vein (mine dump)
GDM.2618 | G11 | Portugal | Vila Real | Vila Real | Gralheira | 41.493982 | -7.522916 | Mineral | Fe mineral | Pyrite, Mineralized vein in mica schist | Au | 18.763 | 0.015 | 15.653 | 0.015 | 38.465 | 0.049 | 0.83424 | 0.00036 | 2.05 | 0.0018 | [5 empty] | NIM | [9 empty] | -5 | 9.6661 | 3.7102 | Rosa, 2001 | Ref.029 | USGS, Denver | TIMS | Gralheira-Drill-hole GRA31, 111.55-111.73 m

## Stos-Gale, 2001
code | sample | country | province | location | outcrop | decimallatitude | decimallongitude | sample.type | analysed.material | sample.details | main.ore | p206.204 | p206.204.2sd | p207.204 | p207.204.2sd | p208.204 | p208.204.2sd | p207.206 | p207.206.2sd | p208.206 | p208.206.2sd | pb.content | u.content | model.age | mu | w | geological.zone | geol.age | host.rock | deposit.morphology | realm | excavation.no | find.spot | courtesy | period | chronology | tmod | mu12 | kappa12 | reference | ref.code | laboratory | spectrometry | observations
GDM.0436 | CL79/Tl/77 | Spain | Huelva |  | Corta Lago | 37.700719 | -6.613679 | Archaeological mineral | Pb metal | Litharge |  | 18.204 |  | 15.626 |  | 38.378 |  | 0.8584 |  | 2.1082 | [14 empty] | Bronze Age |  | 363 | 9.6779 | 4.019 | Stos-Gale, 2001 | Ref.030 | U. Oxford | TIMS
GDM.0437 | CL79/Tl/22 | Spain | Huelva |  | Corta Lago | 37.700719 | -6.613679 | Archaeological mineral | Pb metal | Litharge |  | 18.362 |  | 15.711 |  | 38.652 |  | 0.8556 |  | 2.105 | [14 empty] | Bronze Age |  | 403 | 9.9795 | 4.0873 | Stos-Gale, 2001 | Ref.030 | U. Oxford | TIMS
GDM.0438 | CL79/T2/21 | Spain | Huelva |  | Corta Lago | 37.700719 | -6.613679 | Archaeological mineral | Pb metal | Litharge |  | 18.393 |  | 15.682 |  | 38.622 |  | 0.8526 |  | 2.0998 | [14 empty] | Bronze Age |  | 328 | 9.8554 | 4.0399 | Stos-Gale, 2001 | Ref.030 | U. Oxford | TIMS
GDM.0439 | CL79/T2/69 | Spain | Huelva |  | Corta Lago | 37.700719 | -6.613679 | Archaeological mineral | Ore mix | Ore |  | 18.364 |  | 15.69 |  | 38.581 |  | 0.8544 |  | 2.1009 | [14 empty] | Bronze Age |  | 364 | 9.8945 | 4.0406 | Stos-Gale, 2001 | Ref.030 | U. Oxford | TIMS
GDM.0440 | CL79/T2/23 | Spain | Huelva |  | Corta Lago | 37.700719 | -6.613679 | Archaeological mineral | Pb metal | Litharge |  | 18.354 |  | 15.683 |  | 38.565 |  | 0.8545 |  | 2.1012 | [14 empty] | Bronze Age |  | 358 | 9.869 | 4.0365 | Stos-Gale, 2001 | Ref.030 | U. Oxford | TIMS
GDM.0441 | CL79/T2/17 | Spain | Huelva |  | Corta Lago | 37.700719 | -6.613679 | Archaeological mineral | Pb metal | Litharge |  | 18.367 |  | 15.695 |  | 38.609 |  | 0.8545 |  | 2.1021 | [14 empty] | Bronze Age |  | 371 | 9.9138 | 4.0553 | Stos-Gale, 2001 | Ref.030 | U. Oxford | TIMS
GDM.0442 | CL79/T2/57 | Spain | Huelva |  | Corta Lago | 37.700719 | -6.613679 | Archaeological artefacts | Pb metal | Lead metal |  | 18.391 |  | 15.734 |  | 38.685 |  | 0.8555 |  | 2.1035 | [14 empty] | Bronze Age |  | 424 | 10.0648 | 4.0929 | Stos-Gale, 2001 | Ref.030 | U. Oxford | TIMS
GDM.0443 | MR71 | Spain | Huelva |  | Monte Romero | 37.780829 | -6.789095 | Archaeological artefacts | Pb metal | Lead piece |  | 18.218 |  | 15.626 |  | 38.196 |  | 0.8577 |  | 2.0966 | [14 empty] | Bronze Age |  | 352 | 9.6744 | 3.9098 | Stos-Gale, 2001 | Ref.030 | U. Oxford | TIMS
GDM.0444 | MR7g | Spain | Huelva |  | Monte Romero | 37.780829 | -6.789095 | Archaeological artefacts | Pb metal | Lead piece |  | 18.22 |  | 15.631 |  | 38.211 |  | 0.8579 |  | 2.0972 | [14 empty] | Bronze Age |  | 360 | 9.694 | 3.9184 | Stos-Gale, 2001 | Ref.030 | U. Oxford | TIMS
GDM.0445 | MR7e | Spain | Huelva |  | Monte Romero | 37.780829 | -6.789095 | Archaeological artefacts | Pb metal | Lead piece |  | 18.212 |  | 15.626 |  | 38.198 |  | 0.858 |  | 2.0974 | [14 empty] | Bronze Age |  | 357 | 9.6759 | 3.915 | Stos-Gale, 2001 | Ref.030 | U. Oxford | TIMS
GDM.0446 | MR129a | Spain | Huelva |  | Monte Romero | 37.780829 | -6.789095 | Archaeological mineral | Pb metal | Residue from a cupellation dish |  | 18.221 |  | 15.632 |  | 38.224 |  | 0.8579 |  | 2.0978 | [14 empty] | Bronze Age |  | 361 | 9.6977 | 3.9251 | Stos-Gale, 2001 | Ref.030 | U. Oxford | TIMS
GDM.0447 | MR7Q | Spain | Huelva |  | Monte Romero | 37.780829 | -6.789095 | Archaeological artefacts | Pb metal | Lead piece |  | 18.236 |  | 15.643 |  | 38.255 |  | 0.8578 |  | 2.0978 | [14 empty] | Bronze Age |  | 371 | 9.7381 | 3.9356 | Stos-Gale, 2001 | Ref.030 | U. Oxford | TIMS
GDM.0448 | MR68h | Spain | Huelva |  | Monte Romero | 37.780829 | -6.789095 | Archaeological artefacts | Pb metal | Lead piece |  | 18.224 |  | 15.634 |  | 38.23 |  | 0.8579 |  | 2.0978 | [14 empty] | Bronze Age |  | 363 | 9.705 | 3.9271 | Stos-Gale, 2001 | Ref.030 | U. Oxford | TIMS
GDM.0449 | MR68a | Spain | Huelva |  | Monte Romero | 37.780829 | -6.789095 | Archaeological artefacts | Pb metal | Lead piece |  | 18.227 |  | 15.637 |  | 38.238 |  | 0.8579 |  | 2.0979 | [14 empty] | Bronze Age |  | 366 | 9.7163 | 3.9304 | Stos-Gale, 2001 | Ref.030 | U. Oxford | TIMS
GDM.0450 | MR42 | Spain | Huelva |  | Monte Romero | 37.780829 | -6.789095 | Archaeological artefacts | Pb metal | Lead piece |  | 18.214 |  | 15.629 |  | 38.215 |  | 0.8581 |  | 2.0981 | [14 empty] | Bronze Age |  | 361 | 9.6875 | 3.9239 | Stos-Gale, 2001 | Ref.030 | U. Oxford | TIMS
GDM.0451 | MR7h | Spain | Huelva |  | Monte Romero | 37.780829 | -6.789095 | Archaeological artefacts | Pb metal | Lead piece |  | 18.225 |  | 15.637 |  | 38.24 |  | 0.858 |  | 2.0982 | [14 empty] | Bronze Age |  | 368 | 9.7168 | 3.9329 | Stos-Gale, 2001 | Ref.030 | U. Oxford | TIMS
GDM.0452 | MR5 | Spain | Huelva |  | Monte Romero | 37.780829 | -6.789095 | Archaeological mineral | Pb metal | Residue from a cupellation dish |  | 18.213 |  | 15.629 |  | 38.216 |  | 0.8581 |  | 2.0983 | [14 empty] | Bronze Age |  | 362 | 9.6877 | 3.9252 | Stos-Gale, 2001 | Ref.030 | U. Oxford | TIMS
GDM.0453 | MR129c | Spain | Huelva |  | Monte Romero | 37.780829 | -6.789095 | Archaeological mineral | Pb metal | Residue from a cupellation dish |  | 18.226 |  | 15.64 |  | 38.249 |  | 0.8581 |  | 2.0986 | [14 empty] | Bronze Age |  | 373 | 9.7286 | 3.9381 | Stos-Gale, 2001 | Ref.030 | U. Oxford | TIMS
GDM.0454 | MR71 | Spain | Huelva |  | Monte Romero | 37.780829 | -6.789095 | Archaeological artefacts | Pb metal | Lead piece |  | 18.202 |  | 15.623 |  | 38.201 |  | 0.8583 |  | 2.0987 | [14 empty] | Bronze Age |  | 359 | 9.6664 | 3.9224 | Stos-Gale, 2001 | Ref.030 | U. Oxford | TIMS
GDM.0455 | MR7d | Spain | Huelva |  | Monte Romero | 37.780829 | -6.789095 | Archaeological artefacts | Pb metal | Lead piece |  | 18.23 |  | 15.643 |  | 38.261 |  | 0.8581 |  | 2.0988 | [14 empty] | Bronze Age |  | 375 | 9.7396 | 3.943 | Stos-Gale, 2001 | Ref.030 | U. Oxford | TIMS
GDM.0456 | MR30a | Spain | Huelva |  | Monte Romero | 37.780829 | -6.789095 | Archaeological mineral | Pb metal | Residue from a cupellation dish |  | 18.231 |  | 15.648 |  | 38.267 |  | 0.8583 |  | 2.099 | [14 empty] | Bronze Age |  | 384 | 9.7594 | 3.9473 | Stos-Gale, 2001 | Ref.030 | U. Oxford | TIMS
GDM.0457 | MR68b | Spain | Huelva |  | Monte Romero | 37.780829 | -6.789095 | Archaeological artefacts | Pb metal | Lead piece |  | 18.221 |  | 15.637 |  | 38.246 |  | 0.8582 |  | 2.099 | [14 empty] | Bronze Age |  | 371 | 9.7178 | 3.9389 | Stos-Gale, 2001 | Ref.030 | U. Oxford | TIMS
GDM.0458 | MR7m | Spain | Huelva |  | Monte Romero | 37.780829 | -6.789095 | Archaeological artefacts | Pb metal | Lead piece |  | 18.239 |  | 15.653 |  | 38.285 |  | 0.8582 |  | 2.0991 | [14 empty] | Bronze Age |  | 387 | 9.7775 | 3.9534 | Stos-Gale, 2001 | Ref.030 | U. Oxford | TIMS
GDM.0459 | MR123a | Spain | Huelva |  | Monte Romero | 37.780829 | -6.789095 | Archaeological artefacts | Pb metal | Lead piece |  | 18.23 |  | 15.647 |  | 38.267 |  | 0.8583 |  | 2.0991 | [14 empty] | Bronze Age |  | 383 | 9.7557 | 3.9476 | Stos-Gale, 2001 | Ref.030 | U. Oxford | TIMS
GDM.0460 | MR7k | Spain | Huelva |  | Monte Romero | 37.780829 | -6.789095 | Archaeological artefacts | Pb metal | Lead piece |  | 18.23 |  | 15.647 |  | 38.268 |  | 0.8583 |  | 2.0992 | [14 empty] | Bronze Age |  | 383 | 9.7557 | 3.9482 | Stos-Gale, 2001 | Ref.030 | U. Oxford | TIMS
GDM.0461 | MR30b | Spain | Huelva |  | Monte Romero | 37.780829 | -6.789095 | Archaeological mineral | Pb metal | Residue from a cupellation dish |  | 18.23 |  | 15.649 |  | 38.276 |  | 0.8584 |  | 2.0996 | [14 empty] | Bronze Age |  | 386 | 9.7637 | 3.9532 | Stos-Gale, 2001 | Ref.030 | U. Oxford | TIMS
GDM.0462 | MR129b | Spain | Huelva |  | Monte Romero | 37.780829 | -6.789095 | Archaeological mineral | Pb metal | Residue from a cupellation dish |  | 18.23 |  | 15.65 |  | 38.279 |  | 0.8585 |  | 2.0998 | [14 empty] | Bronze Age |  | 388 | 9.7677 | 3.9552 | Stos-Gale, 2001 | Ref.030 | U. Oxford | TIMS
GDM.0463 | MR7n | Spain | Huelva |  | Monte Romero | 37.780829 | -6.789095 | Archaeological artefacts | Pb metal | Lead piece |  | 18.252 |  | 15.668 |  | 38.331 |  | 0.8584 |  | 2.1001 | [14 empty] | Bronze Age |  | 405 | 9.8346 | 3.9747 | Stos-Gale, 2001 | Ref.030 | U. Oxford | TIMS
GDM.0464 | MR7L | Spain | Huelva |  | Monte Romero | 37.780829 | -6.789095 | Archaeological artefacts | Pb metal | Lead piece |  | 18.249 |  | 15.665 |  | 38.332 |  | 0.8584 |  | 2.1005 | [14 empty] | Bronze Age |  | 402 | 9.8233 | 3.9763 | Stos-Gale, 2001 | Ref.030 | U. Oxford | TIMS
GDM.0465 | MR68c | Spain | Huelva |  | Monte Romero | 37.780829 | -6.789095 | Archaeological artefacts | Pb metal | Lead piece |  | 18.229 |  | 15.653 |  | 38.292 |  | 0.8587 |  | 2.1006 | [14 empty] | Bronze Age |  | 395 | 9.7801 | 3.964 | Stos-Gale, 2001 | Ref.030 | U. Oxford | TIMS
GDM.0466 | MR68e | Spain | Huelva |  | Monte Romero | 37.780829 | -6.789095 | Archaeological artefacts | Pb metal | Lead piece |  | 18.241 |  | 15.662 |  | 38.323 |  | 0.8586 |  | 2.1009 | [14 empty] | Bronze Age |  | 402 | 9.8132 | 3.9758 | Stos-Gale, 2001 | Ref.030 | U. Oxford | TIMS
GDM.0467 | MR7f | Spain | Huelva |  | Monte Romero | 37.780829 | -6.789095 | Archaeological artefacts | Pb metal | Lead piece |  | 18.254 |  | 15.675 |  | 38.352 |  | 0.8587 |  | 2.101 | [14 empty] | Bronze Age |  | 417 | 9.8623 | 3.9872 | Stos-Gale, 2001 | Ref.030 | U. Oxford | TIMS
GDM.0468 | MR7a | Spain | Huelva |  | Monte Romero | 37.780829 | -6.789095 | Archaeological artefacts | Pb metal | Lead piece |  | 18.244 |  | 15.664 |  | 38.332 |  | 0.8586 |  | 2.1011 | [14 empty] | Bronze Age |  | 404 | 9.8205 | 3.9794 | Stos-Gale, 2001 | Ref.030 | U. Oxford | TIMS
GDM.0469 | MR7c | Spain | Huelva |  | Monte Romero | 37.780829 | -6.789095 | Archaeological artefacts | Pb metal | Lead piece |  | 18.251 |  | 15.67 |  | 38.347 |  | 0.8586 |  | 2.1011 | [14 empty] | Bronze Age |  | 410 | 9.8429 | 3.9848 | Stos-Gale, 2001 | Ref.030 | U. Oxford | TIMS
GDM.0470 | MR68g | Spain | Huelva |  | Monte Romero | 37.780829 | -6.789095 | Archaeological artefacts | Pb metal | Lead piece |  | 18.244 |  | 15.668 |  | 38.34 |  | 0.8588 |  | 2.1015 | [14 empty] | Bronze Age |  | 411 | 9.8367 | 3.9851 | Stos-Gale, 2001 | Ref.030 | U. Oxford | TIMS
GDM.0471 | MR7o | Spain | Huelva |  | Monte Romero | 37.780829 | -6.789095 | Archaeological artefacts | Pb metal | Lead piece |  | 18.264 |  | 15.685 |  | 38.391 |  | 0.8588 |  | 2.102 | [14 empty] | Bronze Age |  | 428 | 9.9001 | 4.0049 | Stos-Gale, 2001 | Ref.030 | U. Oxford | TIMS
GDM.0472 | MR68d | Spain | Huelva |  | Monte Romero | 37.780829 | -6.789095 | Archaeological artefacts | Pb metal | Lead piece |  | 18.248 |  | 15.673 |  | 38.357 |  | 0.8589 |  | 2.102 | [14 empty] | Bronze Age |  | 417 | 9.8558 | 3.9933 | Stos-Gale, 2001 | Ref.030 | U. Oxford | TIMS
GDM.0473 | MR68f | Spain | Huelva |  | Monte Romero | 37.780829 | -6.789095 | Archaeological artefacts | Pb metal | Lead piece |  | 18.254 |  | 15.677 |  | 38.372 |  | 0.8588 |  | 2.1021 | [14 empty] | Bronze Age |  | 420 | 9.8704 | 3.9987 | Stos-Gale, 2001 | Ref.030 | U. Oxford | TIMS
GDM.0474 | MR7b | Spain | Huelva |  | Monte Romero | 37.780829 | -6.789095 | Archaeological artefacts | Pb metal | Lead piece |  | 18.269 |  | 15.693 |  | 38.412 |  | 0.859 |  | 2.1026 | [14 empty] | Bronze Age |  | 438 | 9.9312 | 4.0156 | Stos-Gale, 2001 | Ref.030 | U. Oxford | TIMS
GDM.0475 | MR7p | Spain | Huelva |  | Monte Romero | 37.780829 | -6.789095 | Archaeological artefacts | Pb metal | Lead piece |  | 18.268 |  | 15.692 |  | 38.418 |  | 0.859 |  | 2.103 | [14 empty] | Bronze Age |  | 437 | 9.9274 | 4.0193 | Stos-Gale, 2001 | Ref.030 | U. Oxford | TIMS
GDM.0476 | MR7j | Spain | Huelva |  | Monte Romero | 37.780829 | -6.789095 | Archaeological artefacts | Pb metal | Lead piece |  | 18.27 |  | 15.696 |  | 38.429 |  | 0.8591 |  | 2.1034 | [14 empty] | Bronze Age |  | 443 | 9.9431 | 4.0252 | Stos-Gale, 2001 | Ref.030 | U. Oxford | TIMS
GDM.0477 | RT26A/83 | Spain | Huelva |  | Rio Tinto | 37.780829 | -6.789095 | Archaeological mineral | Pb metal | Litharge |  | 18.73 |  | 16.119 |  | 39.275 |  | 0.8606 |  | 2.0969 | [14 empty] | Bronze Age |  | 812 | 11.57 | 4.2933 | Stos-Gale, 2001 | Ref.030 | U. Oxford | TIMS
GDM.0478 | RT26A/83-R | Spain | Huelva |  | Rio Tinto | 37.780829 | -6.789095 | Archaeological mineral | Pb metal | Litharge |  | 18.21 |  | 15.639 |  | 38.248 |  | 0.8588 |  | 2.1004 | [14 empty] | Bronze Age |  | 383 | 9.7286 | 3.9482 | Stos-Gale, 2001 | Ref.030 | U. Oxford | TIMS
GDM.0479 | RT4/40 | Spain | Huelva |  | Rio Tinto | 37.780829 | -6.789095 | Archaeological artefacts | Pb metal | Lead piece |  | 18.254 |  | 15.667 |  | 38.52 |  | 0.8583 |  | 2.1102 | [14 empty] | Bronze Age |  | 402 | 9.83 | 4.0759 | Stos-Gale, 2001 | Ref.030 | U. Oxford | TIMS

## Trincherini et al., 2001
code | sample | country | province | location | outcrop | decimallatitude | decimallongitude | sample.type | analysed.material | sample.details | main.ore | p206.204 | p206.204.2sd | p207.204 | p207.204.2sd | p208.204 | p208.204.2sd | p207.206 | p207.206.2sd | p208.206 | p208.206.2sd | pb.content | u.content | model.age | mu | w | geological.zone | geol.age | host.rock | deposit.morphology | realm | excavation.no | find.spot | courtesy | period | chronology | tmod | mu12 | kappa12 | reference | ref.code | laboratory | spectrometry | observations
GDM.2573 | 12988 (﻿2.3) | Spain | Baleares | La Cabrera | Cabrera 5 | 39.129498 | 2.935397 | Archaeological artefacts | Pb metal | Ingot |  | 18.234 | 0.01 | 15.616 | 0.008 | 38.368 | 0.02 | 0.85616 | 8e-05 | 2.104 | 0.001 | [13 empty] | Roman |  | 321 | 9.6306 | 3.9891 | Trincherini et al., 2001 | Ref.031 | JRC, Ispra | TIMS
GDM.2574 | 12818 (3.7) | Spain | Baleares | La Cabrera | Cabrera 5 | 39.129498 | 2.935397 | Archaeological artefacts | Pb metal | Ingot |  | 18.226 | 0.12 | 15.606 | 0.012 | 38.33 | 0.02 | 0.85616 | 6e-05 | 2.103 | 0 | [13 empty] | Roman |  | 308 | 9.5927 | 3.9704 | Trincherini et al., 2001 | Ref.031 | JRC, Ispra | TIMS
GDM.2575 | 12982 (4.1) | Spain | Baleares | La Cabrera | Cabrera 5 | 39.129498 | 2.935397 | Archaeological artefacts | Pb metal | Ingot |  | 18.188 | 0.008 | 15.601 | 0.008 | 38.312 | 0.018 | 0.85763 | 6e-05 | 2.107 | 0 | [13 empty] | Roman |  | 327 | 9.5819 | 3.9851 | Trincherini et al., 2001 | Ref.031 | JRC, Ispra | TIMS
GDM.2576 | 12812 (5.16) | Spain | Baleares | La Cabrera | Cabrera 5 | 39.129498 | 2.935397 | Archaeological artefacts | Pb metal | Ingot |  | 18.208 | 0.06 | 15.595 | 0.004 | 38.289 | 0.012 | 0.85616 | 4e-05 | 2.103 | 0 | [13 empty] | Roman |  | 301 | 9.5533 | 3.9566 | Trincherini et al., 2001 | Ref.031 | JRC, Ispra | TIMS
GDM.2577 | 12827 (6.23) | Spain | Baleares | La Cabrera | Cabrera 5 | 39.129498 | 2.935397 | Archaeological artefacts | Pb metal | Ingot |  | 18.206 | 0.004 | 15.603 | 0.004 | 38.313 | 0.012 | 0.85763 | 6e-05 | 2.104 | 0 | [13 empty] | Roman |  | 318 | 9.5856 | 3.9739 | Trincherini et al., 2001 | Ref.031 | JRC, Ispra | TIMS
GDM.2578 | 12813 (10.4) | Spain | Baleares | La Cabrera | Cabrera 5 | 39.129498 | 2.935397 | Archaeological artefacts | Pb metal | Ingot |  | 18.235 | 0.01 | 15.613 | 0.008 | 38.336 | 0.022 | 0.85616 | 6e-05 | 2.102 | 0 | [13 empty] | Roman |  | 315 | 9.6185 | 3.97 | Trincherini et al., 2001 | Ref.031 | JRC, Ispra | TIMS
GDM.2579 | 12994 (1.1) | Spain | Baleares | La Cabrera | Cabrera 5 | 39.129498 | 2.935397 | Archaeological artefacts | Pb metal | Ingot |  | 18.254 | 0.006 | 15.611 | 0.004 | 38.335 | 0.012 | 0.85543 | 6e-05 | 2.1 | 0 | [13 empty] | Roman |  | 297 | 9.606 | 3.9557 | Trincherini et al., 2001 | Ref.031 | JRC, Ispra | TIMS
GDM.2580 | 12824 (3.6) | Spain | Baleares | La Cabrera | Cabrera 5 | 39.129498 | 2.935397 | Archaeological artefacts | Pb metal | Ingot |  | 18.223 | 0.006 | 15.608 | 0.006 | 38.337 | 0.014 | 0.85616 | 4e-05 | 2.104 | 0 | [13 empty] | Roman |  | 314 | 9.6014 | 3.977 | Trincherini et al., 2001 | Ref.031 | JRC, Ispra | TIMS
GDM.2581 | 12999 (7.25) | Spain | Baleares | La Cabrera | Cabrera 5 | 39.129498 | 2.935397 | Archaeological artefacts | Pb metal | Ingot |  | 18.213 | 0.012 | 15.617 | 0.09 | 38.368 | 0.036 | 0.85763 | 0.00012 | 2.107 | 0 | [13 empty] | Roman |  | 339 | 9.6397 | 4.004 | Trincherini et al., 2001 | Ref.031 | JRC, Ispra | TIMS
GDM.2582 | 12822 (8.32) | Spain | Baleares | La Cabrera | Cabrera 5 | 39.129498 | 2.935397 | Archaeological artefacts | Pb metal | Ingot |  | 18.194 | 0.012 | 15.612 | 0.012 | 38.341 | 0.028 | 0.85763 | 8e-05 | 2.108 | 0 | [13 empty] | Roman |  | 344 | 9.6244 | 4.0007 | Trincherini et al., 2001 | Ref.031 | JRC, Ispra | TIMS
GDM.2583 | 12981 (9.35) | Spain | Baleares | La Cabrera | Cabrera 5 | 39.129498 | 2.935397 | Archaeological artefacts | Pb metal | Ingot |  | 18.242 | 0.016 | 15.631 | 0.014 | 38.428 | 0.034 | 0.8569 | 0.0001 | 2.107 | 0 | [13 empty] | Roman |  | 344 | 9.6885 | 4.0216 | Trincherini et al., 2001 | Ref.031 | JRC, Ispra | TIMS

## Jebrak et al, 2002
code | sample | country | province | location | outcrop | decimallatitude | decimallongitude | sample.type | analysed.material | sample.details | main.ore | p206.204 | p206.204.2sd | p207.204 | p207.204.2sd | p208.204 | p208.204.2sd | p207.206 | p207.206.2sd | p208.206 | p208.206.2sd | pb.content | u.content | model.age | mu | w | geological.zone | geol.age | host.rock | deposit.morphology | realm | excavation.no | find.spot | courtesy | period | chronology | tmod | mu12 | kappa12 | reference | ref.code | laboratory | spectrometry | observations
GDM.0480 | 14 | Spain | Ciudad Real | Almadén | Nuevo Entredicho | 38.72806 | -4.67472 | Mineral | Fe mineral | Pyrite | Hg | 18.352 |  | 15.753 |  | 38.604 |  | 0.85838 |  | 2.10353 |  | 346 | 0.49 | 361 | 0.1 | 0.5 | NIM |  |  | Tension crack | [6 empty] | 485 | 10.1527 | 4.0827 | Jébrak et al., 2002 | Ref.032 | BRGM, Orleans | TIMS
GDM.0481 | 15 | Spain | Ciudad Real | Almadén | Nuevo Entredicho | 38.72806 | -4.67472 | Mineral | Fe mineral | Pyrite | Hg | 18.55 |  | 15.755 |  | 38.781 |  | 0.84933 |  | 2.09062 |  | 44 | 0.34 | 361 | 0.5 | 5.2 | NIM |  |  | Tension crack | [6 empty] | 348 | 10.1087 | 4.0427 | Jébrak et al., 2002 | Ref.032 | BRGM, Orleans | TIMS
GDM.0482 | 18 | Spain | Ciudad Real | Almadén | Nuevo Entredicho | 38.72806 | -4.67472 | Mineral | Fe mineral | Pyrite | Hg | 18.386 |  | 15.748 |  | 38.594 |  | 0.85652 |  | 2.0991 |  | 90 | 0.79 | 361 | 0.6 | 4.2 | NIM |  |  | Replacement | [6 empty] | 452 | 10.1229 | 4.0523 | Jébrak et al., 2002 | Ref.032 | BRGM, Orleans | TIMS
GDM.0483 | 22 | Spain | Ciudad Real | Almadén | Nuevo Entredicho | 38.72806 | -4.67472 | Mineral | Fe mineral | Pyrite | Hg | 18.381 |  | 15.702 |  | 38.492 |  | 0.85425 |  | 2.09412 |  | 221 | 0.51 | 361 | 0.2 | 1.3 | NIM |  |  | Replacement | [6 empty] | 373 | 9.9384 | 3.9855 | Jébrak et al., 2002 | Ref.032 | BRGM, Orleans | TIMS
GDM.0484 | 23 | Spain | Ciudad Real | Almadén | Nuevo Entredicho | 38.72806 | -4.67472 | Mineral | Fe mineral | Pyrite | Hg | 18.458 |  | 15.726 |  | 38.591 |  | 0.85199 |  | 2.09075 |  | 157 | 0.49 | 361 | 0.2 | 1.5 | NIM |  |  | Replacement | [6 empty] | 361 | 10.0153 | 3.9946 | Jébrak et al., 2002 | Ref.032 | BRGM, Orleans | TIMS

## Marcoux et al.2002
code | sample | country | province | location | outcrop | decimallatitude | decimallongitude | sample.type | analysed.material | sample.details | main.ore | p206.204 | p206.204.2sd | p207.204 | p207.204.2sd | p208.204 | p208.204.2sd | p207.206 | p207.206.2sd | p208.206 | p208.206.2sd | pb.content | u.content | model.age | mu | w | geological.zone | geol.age | host.rock | deposit.morphology | realm | excavation.no | find.spot | courtesy | period | chronology | tmod | mu12 | kappa12 | reference | ref.code | laboratory | spectrometry | observations
GDM.0485 |  | Spain | Córdoba | Nava Paredon |  | 38.02179 | -5.189735 | Mineral | Galena | Cu-Pb-Zn | Cu-Pb | 17.921 |  | 15.555 |  | 38.018 |  | 0.86798 |  | 2.12142 | [6 empty] | OMZ |  |  | sulfures massifs à galène | [6 empty] | 442 | 9.465 | 3.9928 | Marcoux&Sáez, 2002 | Ref.033 | BRGM, Orleans | TIMS | Also cited by Tornos&Chiariadia, 2004)
GDM.0486 |  | Spain | Huelva | Fuenteheridos |  | 37.918507 | -6.665262 | Mineral | Galena | Zn-Cu-Pb | Cu-Pb | 17.539 |  | 15.531 |  | 37.637 |  | 0.88551 |  | 2.1459 | [6 empty] | SPZ |  |  | sulfures disséminés à galène | [6 empty] | 688 | 9.4825 | 4.0416 | Marcoux&Sáez, 2002 | Ref.033 | BRGM, Orleans | TIMS | Also cited by Tornos&Chiariadia, 2004)
GDM.0487 |  | Spain | Huelva | Maria-Luisa (échantillon 1) |  | 37.891838 | -6.483983 | Mineral | Galena | Cu-Pb-Zn | Cu-Pb | 17.491 |  | 15.47 |  | 37.406 |  | 0.88445 |  | 2.13859 |  | 3485 | 6.77 |  | 0.1 | 0.5 | SPZ |  |  | sulfures polymétalliques | [6 empty] | 614 | 9.2415 | 3.9151 | Marcoux&Sáez, 2002 | Ref.033 | BRGM, Orleans | TIMS | Also cited by Tornos&Chiariadia, 2004)
GDM.0488 |  | Spain | Huelva | Maria-Luisa (échantillon 2) |  | 37.891838 | -6.483983 | Mineral | Galena | Cu-Pb-Zn | Cu-Pb | 17.503 |  | 15.485 |  | 37.449 |  | 0.88471 |  | 2.13958 |  | 5835 | 7.11 |  | 0.1 | 0.3 | SPZ |  |  | sulfures polymétalliques | [6 empty] | 632 | 9.3004 | 3.9377 | Marcoux&Sáez, 2002 | Ref.033 | BRGM, Orleans | TIMS | Also cited by Tornos&Chiariadia, 2004)
GDM.0489 |  | Spain | Badajoz | Puebla de la Reina |  | 38.661302 | -6.108146 | Mineral | Pb mineral | Cu-Pb-Zn | Cu-Pb | 17.814 |  | 15.577 |  | 37.372 |  | 0.87442 |  | 2.0979 |  | 40228 | 2.24 |  |  |  | OMZ |  |  | gossan sur sulfures massifs | [6 empty] | 564 | 9.586 | 3.7012 | Marcoux&Sáez, 2002 | Ref.033 | BRGM, Orleans | TIMS | Also cited by Tornos&Chiariadia, 2004)
GDM.0490 |  | Spain | Badajoz | Puebla de la Reina |  | 38.661302 | -6.108146 | Mineral | Pb mineral | Cu-Pb-Zn | Cu-Pb | 17.819 |  | 15.587 |  | 37.404 |  | 0.87474 |  | 2.09911 |  | 40228 | 2.24 |  |  |  | OMZ |  |  | gossan sur sulfures massifs | [6 empty] | 578 | 9.6259 | 3.7197 | Marcoux&Sáez, 2002 | Ref.033 | BRGM, Orleans | TIMS | Also cited by Tornos&Chiariadia, 2004)
GDM.0491 |  | Spain | Huelva | Granada de Rio Tinto |  | 37.743592 | -6.60557 | Mineral | Pb mineral | Cu-Pb-Zn | Cu-Pb | 17.698 |  | 15.522 |  | 37.679 |  | 0.87705 |  | 2.129 |  | 216 | 2.62 |  | 0.8 | 2.9 | SPZ | 350 |  | filon quartzeux | [6 empty] | 551 | 9.3934 | 3.9452 | Marcoux&Sáez, 2002 | Ref.033 | BRGM, Orleans | TIMS | Corrected for U decay
GDM.0492 |  | Spain | Huelva | Granada de Rio Tinto |  | 37.743592 | -6.60557 | Mineral | Pb mineral | Cu-Pb-Zn | Cu-Pb | 17.741 |  | 15.524 |  | 37.729 |  | 0.87504 |  | 2.12666 | [6 empty] | SPZ |  |  | à pyrite–chalcopyrite | [6 empty] | 522 | 9.3889 | 3.9442 | Marcoux&Sáez, 2002 | Ref.033 | BRGM, Orleans | TIMS
GDM.0493 |  | Spain | Huelva | Aguas Blancas |  | 37.952225 | -6.349367 | Mineral | Pb mineral | Cu-Pb-Zn | Cu-Pb | 18.055 |  | 15.566 |  | 38.159 |  | 0.86214 |  | 2.11349 |  | 9 | 0.03 |  | 0.2 | 0.9 | OMZ | 350 |  | sulfures massifs Ni–Cu | [6 empty] | 361 | 9.4746 | 3.981 | Marcoux&Sáez, 2002 | Ref.033 | BRGM, Orleans | TIMS | Also cited by Tornos&Chiariadia, 2004)
GDM.0494 |  | Spain | Huelva | Aguas Blancas |  | 37.952225 | -6.349367 | Mineral | Pb mineral | Cu-Pb-Zn | Cu-Pb | 18.068 |  | 15.567 |  | 38.174 |  | 0.86158 |  | 2.1128 | [6 empty] | OMZ |  |  | sulfures massifs Ni–Cu | [6 empty] | 353 | 9.4754 | 3.9806 | Marcoux&Sáez, 2002 | Ref.033 | BRGM, Orleans | TIMS | Also cited by Tornos&Chiariadia, 2004)

## Ruiz et al., 2002
code | sample | country | province | location | outcrop | decimallatitude | decimallongitude | sample.type | analysed.material | sample.details | main.ore | p206.204 | p206.204.2sd | p207.204 | p207.204.2sd | p208.204 | p208.204.2sd | p207.206 | p207.206.2sd | p208.206 | p208.206.2sd | pb.content | u.content | model.age | mu | w | geological.zone | geol.age | host.rock | deposit.morphology | realm | excavation.no | find.spot | courtesy | period | chronology | tmod | mu12 | kappa12 | reference | ref.code | laboratory | spectrometry | observations
GDM.2637 | A21-502 | Spain | Huelva |  | Masa Valverde | 37.551111 | -6.845833 | Mineral | Ore mix | Stockwork (stringer) | Cu | 18.16 |  | 15.633 |  | 38.25 |  | 0.86085 |  | 2.10628 |  |  |  | 411 |  |  | SPZ | [9 empty] | 409 | 9.7173 | 3.9816 | Ruiz et al., 2002 | Ref.034 | USGS, Menlo Park | TIMS
GDM.2638 | A3-519 | Spain | Huelva |  | Masa Valverde | 37.551111 | -6.845833 | Mineral | Ore mix | Massive-pyritic | Cu | 18.154 |  | 15.628 |  | 38.246 |  | 0.86086 |  | 2.10675 |  |  |  | 406 |  |  | SPZ | [9 empty] | 404 | 9.6987 | 3.9819 | Ruiz et al., 2002 | Ref.034 | USGS, Menlo Park | TIMS
GDM.2639 | A14-432 | Spain | Huelva |  | Masa Valverde | 37.551111 | -6.845833 | Mineral | Ore mix | Banded polymetallic | Cu | 18.157 |  | 15.631 |  | 38.256 |  | 0.86088 |  | 2.10696 |  |  |  | 409 |  |  | SPZ | [9 empty] | 407 | 9.71 | 3.9863 | Ruiz et al., 2002 | Ref.034 | USGS, Menlo Park | TIMS

## Chiaradia, 2003
code | sample | country | province | location | outcrop | decimallatitude | decimallongitude | sample.type | analysed.material | sample.details | main.ore | p206.204 | p206.204.2sd | p207.204 | p207.204.2sd | p208.204 | p208.204.2sd | p207.206 | p207.206.2sd | p208.206 | p208.206.2sd | pb.content | u.content | model.age | mu | w | geological.zone | geol.age | host.rock | deposit.morphology | realm | excavation.no | find.spot | courtesy | period | chronology | tmod | mu12 | kappa12 | reference | ref.code | laboratory | spectrometry | observations
GDM.0495 | SNM1 | Spain | Badajoz | Oliva de la Frontera | San Nicolas | 38.29015 | -6.942411 | Mineral | W mineral | Wolframite | W | 18.323 |  | 15.598 |  | 38.389 |  | 0.85128 |  | 2.09513 | [6 empty] | OMZ | Late Paleozoic | Granitoid | W-Sn veins | [6 empty] | 219 | 9.5392 | 3.9333 | Chiaradia, 2003 | Ref.035 | U. Geneva | TIMS
GDM.0496 | SNM2 | Spain | Badajoz | Oliva de la Frontera | San Nicolas | 38.29015 | -6.942411 | Mineral | W mineral | Wolframite | W | 18.283 |  | 15.597 |  | 38.331 |  | 0.85309 |  | 2.09654 | [6 empty] | OMZ | Late Paleozoic | Granitoid | W-Sn veins | [6 empty] | 248 | 9.544 | 3.9288 | Chiaradia, 2003 | Ref.035 | U. Geneva | TIMS

## Garcia de Madinabeitia, 2003
code | sample | country | province | location | outcrop | decimallatitude | decimallongitude | sample.type | analysed.material | sample.details | main.ore | p206.204 | p206.204.2sd | p207.204 | p207.204.2sd | p208.204 | p208.204.2sd | p207.206 | p207.206.2sd | p208.206 | p208.206.2sd | pb.content | u.content | model.age | mu | w | geological.zone | geol.age | host.rock | deposit.morphology | realm | excavation.no | find.spot | courtesy | period | chronology | tmod | mu12 | kappa12 | reference | ref.code | laboratory | spectrometry | observations
GDM.0497 | GAL-37 | Spain | Badajoz | Campanario | El Rayo | 38.884193 | -5.505525 | Mineral | Galena |  | Pb-Zn | 18.168 | 0.005 | 15.601 | 0.005 | 38.303 | 0.013 | 0.8587 |  | 2.10832 | [6 empty] | NIM | [9 empty] | 343 | 9.5868 | 3.9941 | García de Madinabeitia, 2003 | Ref.036 | UPV/EHU, Leioa | TIMS
GDM.0498 | GAL-38 | Spain | Badajoz | Monterrubio de la Serena | El Peñoncillo | 38.586027 | -5.505919 | Mineral | Galena |  | Pb-Zn | 18.186 | 0.004 | 15.613 | 0.003 | 38.333 | 0.008 | 0.85851 |  | 2.10787 | [6 empty] | NIM | [9 empty] | 352 | 9.6303 | 4.0022 | García de Madinabeitia, 2003 | Ref.036 | UPV/EHU, Leioa | TIMS
GDM.0499 | GAL-39 | Spain | Badajoz | Los Blázquez | La Herrumbrosa | 38.411112 | -5.473607 | Mineral | Galena |  | Pb-Zn | 18.21 | 0.005 | 15.614 | 0.004 | 38.319 | 0.011 | 0.85745 |  | 2.10424 | [6 empty] | NIM | [9 empty] | 336 | 9.6285 | 3.9783 | García de Madinabeitia, 2003 | Ref.036 | UPV/EHU, Leioa | TIMS
GDM.0500 | GAL-40 | Spain | Badajoz | Monterrubio de la Serena | Tetuan | 38.603071 | -5.513397 | Mineral | Galena |  | Pb-Zn | 18.162 | 0.005 | 15.595 | 0.004 | 38.29 | 0.01 | 0.85864 |  | 2.10821 | [6 empty] | NIM | [9 empty] | 336 | 9.5643 | 3.989 | García de Madinabeitia, 2003 | Ref.036 | UPV/EHU, Leioa | TIMS
GDM.0501 | GAL-41 | Spain | Badajoz |  |  | 38.603071 | -5.513397 | Mineral | Galena |  | Pb-Zn | 18.236 | 0.005 | 15.619 | 0.005 | 38.349 | 0.015 | 0.85649 |  | 2.1029 | [6 empty] | NIM | [9 empty] | 326 | 9.6421 | 3.9785 | García de Madinabeitia, 2003 | Ref.036 | UPV/EHU, Leioa | TIMS
GDM.0502 | LIN-1 | Spain | Jaén | Baños de la Encina | Grupo Matacabras | 38.206914 | -3.71658 | Mineral | Galena |  | Pb-Zn | 18.224 | 0.016 | 15.603 | 0.016 | 38.312 | 0.016 | 0.85616 |  | 2.10225 | [6 empty] | NIM | [9 empty] | 304 | 9.5813 | 3.9609 | García de Madinabeitia, 2003 | Ref.036 | UPV/EHU, Leioa | TIMS
GDM.0503 | LIN-2 | Spain | Jaén | Baños de la Encina | Grupo Matacabras | 38.343173 | -3.711876 | Mineral | Galena |  | Pb-Zn | 18.302 | 0.029 | 15.649 | 0.041 | 38.474 | 0.054 | 0.85504 |  | 2.10217 | [6 empty] | NIM | [9 empty] | 333 | 9.7458 | 4.0114 | García de Madinabeitia, 2003 | Ref.036 | UPV/EHU, Leioa | TIMS
GDM.0504 | LIN-3 | Spain | Jaén | Guarromán | Lavadero Matacabras | 38.161467 | -3.692611 | Mineral | Galena |  | Pb-Zn | 18.211 | 0.014 | 15.619 | 0.002 | 38.357 | 0.022 | 0.85769 |  | 2.10629 | [6 empty] | NIM | [9 empty] | 344 | 9.6482 | 4.0001 | García de Madinabeitia, 2003 | Ref.036 | UPV/EHU, Leioa | TIMS
GDM.0505 | LIN-4 BIS | Spain | Ciudad Real | Almagro | La Esperanza | 38.949701 | -3.678886 | Mineral | Galena |  | Pb-Zn | 18.211 | 0.023 | 15.618 | 0.023 | 38.356 | 0.024 | 0.85762 |  | 2.10618 | [6 empty] | NIM | [9 empty] | 343 | 9.6442 | 3.9992 | García de Madinabeitia, 2003 | Ref.036 | UPV/EHU, Leioa | TIMS
GDM.0506 | LIN-5 | Spain | Ciudad Real | Calzada de Calatraba | Filon El Cobre | 38.628419 | -3.669709 | Mineral | Galena |  | Pb-Zn | 18.273 | 0.054 | 15.645 | 0.08 | 38.44 | 0.104 | 0.85618 |  | 2.1037 | [6 empty] | NIM | [9 empty] | 347 | 9.7369 | 4.0116 | García de Madinabeitia, 2003 | Ref.036 | UPV/EHU, Leioa | TIMS
GDM.0507 | LIN-6 | Spain | Ciudad Real | Viso del Marqués | Grupo Matacabras | 38.522219 | -3.663989 | Mineral | Galena |  | Pb-Zn | 18.283 | 0.018 | 15.613 | 0.021 | 38.369 | 0.024 | 0.85399 |  | 2.09865 | [6 empty] | NIM | [9 empty] | 279 | 9.6072 | 3.955 | García de Madinabeitia, 2003 | Ref.036 | UPV/EHU, Leioa | TIMS
GDM.0508 | LIN-7A | Spain | Ciudad Real | Almagro | Grupo Matacabras | 38.849721 | -3.654911 | Mineral | Galena |  | Pb-Zn | 18.231 | 0.017 | 15.605 | 0.02 | 38.319 | 0.022 | 0.85593 |  | 2.10179 | [6 empty] | NIM | [9 empty] | 303 | 9.5876 | 3.9607 | García de Madinabeitia, 2003 | Ref.036 | UPV/EHU, Leioa | TIMS
GDM.0509 | LIN-7B | Spain | Ciudad Real | Almagro | Grupo Matacabras | 38.849721 | -3.654911 | Mineral | Galena |  | Pb-Zn | 18.239 | 0.016 | 15.619 | 0.018 | 38.365 | 0.021 | 0.85632 |  | 2.10341 | [6 empty] | NIM | [9 empty] | 323 | 9.6414 | 3.9851 | García de Madinabeitia, 2003 | Ref.036 | UPV/EHU, Leioa | TIMS
GDM.0510 | LIN-8 | Spain | Ciudad Real | Bolaños de Calatrava | Grupo La Cruz | 38.905313 | -3.650355 | Mineral | Galena |  | Pb-Zn | 18.293 | 0.014 | 15.627 | 0.015 | 38.412 | 0.015 | 0.85428 |  | 2.09987 | [6 empty] | NIM | [9 empty] | 298 | 9.6604 | 3.9763 | García de Madinabeitia, 2003 | Ref.036 | UPV/EHU, Leioa | TIMS
GDM.0511 | LIN-9 | Spain | Ciudad Real | Moral de Calatrava | Grupo La Cruz | 38.800554 | -3.640071 | Mineral | Galena |  | Pb-Zn | 18.205 | 0.018 | 15.609 | 0.019 | 38.324 | 0.02 | 0.85738 |  | 2.10511 | [6 empty] | NIM | [9 empty] | 330 | 9.6097 | 3.9827 | García de Madinabeitia, 2003 | Ref.036 | UPV/EHU, Leioa | TIMS
GDM.0512 | LIN-10 | Spain | Jaén | La Carolina | Grupo La Cruz | 38.288219 | -3.63786 | Mineral | Galena |  | Pb-Zn | 18.263 | 0.028 | 15.616 | 0.038 | 38.364 | 0.048 | 0.85505 |  | 2.10061 | [6 empty] | NIM | [9 empty] | 300 | 9.6238 | 3.967 | García de Madinabeitia, 2003 | Ref.036 | UPV/EHU, Leioa | TIMS
GDM.0513 | LIN-11 | Spain | Jaén | Linares | Filon Arrayanes | 38.129324 | -3.627568 | Mineral | Galena |  | Pb-Zn | 18.198 | 0.015 | 15.602 | 0.014 | 38.3 | 0.014 | 0.85732 |  | 2.1046 | [6 empty] | NIM | [9 empty] | 322 | 9.5835 | 3.972 | García de Madinabeitia, 2003 | Ref.036 | UPV/EHU, Leioa | TIMS
GDM.0514 | LIN-12 | Spain | Jaén | Linares | La Fernandina | 38.078157 | -3.618432 | Mineral | Galena |  | Pb-Zn | 18.192 | 0.019 | 15.597 | 0.018 | 38.284 | 0.017 | 0.85733 |  | 2.10443 | [6 empty] | NIM | [9 empty] | 317 | 9.565 | 3.9656 | García de Madinabeitia, 2003 | Ref.036 | UPV/EHU, Leioa | TIMS
GDM.0515 | LIN-13 | Spain | Ciudad Real | Moral de Calatrava | Mina San Andres | 38.813 | -3.604979 | Mineral | Galena |  | Pb-Zn | 18.291 | 0.011 | 15.625 | 0.011 | 38.376 | 0.01 | 0.85424 |  | 2.09808 | [6 empty] | NIM | [9 empty] | 296 | 9.6529 | 3.9576 | García de Madinabeitia, 2003 | Ref.036 | UPV/EHU, Leioa | TIMS
GDM.0516 | LIN-14 | Spain | Ciudad Real | Viso del Marqués | Mina Santa Margarita | 38.468943 | -3.665424 | Mineral | Galena |  | Pb-Zn | 18.19 | 0.02 | 15.596 | 0.017 | 38.284 | 0.014 | 0.8574 |  | 2.10466 | [6 empty] | NIM | [9 empty] | 316 | 9.5615 | 3.9666 | García de Madinabeitia, 2003 | Ref.036 | UPV/EHU, Leioa | TIMS
GDM.0517 | ARQ-1A | Spain | Ciudad Real | Viso del Marqués | Grupo Minero Arquillos | 38.446802 | -3.457588 | Mineral | Galena |  | Pb-Zn | 18.192 | 0.017 | 15.598 | 0.018 | 38.287 | 0.021 | 0.85744 |  | 2.10469 | [6 empty] | NIM | [9 empty] | 319 | 9.569 | 3.9676 | García de Madinabeitia, 2003 | Ref.036 | UPV/EHU, Leioa | TIMS
GDM.0518 | SE-1 | Spain | Jaén | Santa Elena | San Gabriel | 38.450698 | -3.571992 | Mineral | Galena |  | Pb-Zn | 18.248 | 0.01 | 15.617 | 0.011 | 38.355 | 0.011 | 0.85581 |  | 2.10188 | [6 empty] | NIM | [9 empty] | 313 | 9.6313 | 3.9728 | García de Madinabeitia, 2003 | Ref.036 | UPV/EHU, Leioa | TIMS
GDM.0519 | SE-2 | Spain | Jaén | Santa Elena | Mina La Venta | 38.450698 | -3.571992 | Mineral | Galena |  | Pb-Zn | 18.203 | 0.016 | 15.6 | 0.015 | 38.311 | 0.016 | 0.85704 |  | 2.1047 | [6 empty] | NIM | [9 empty] | 314 | 9.5743 | 3.9738 | García de Madinabeitia, 2003 | Ref.036 | UPV/EHU, Leioa | TIMS
GDM.0520 | SE-3 | Spain | Jaén | La Carolina | Mina La Trinidad | 38.25953 | -3.576411 | Mineral | Galena |  | Pb-Zn | 18.199 | 0.019 | 15.605 | 0.018 | 38.312 | 0.018 | 0.85746 |  | 2.10516 | [6 empty] | NIM | [9 empty] | 327 | 9.5952 | 3.9789 | García de Madinabeitia, 2003 | Ref.036 | UPV/EHU, Leioa | TIMS
GDM.0521 | SE-4 | Spain | Jaén | La Carolina | Mina La Aliseda | 38.256812 | -3.58556 | Mineral | Galena |  | Pb-Zn | 18.204 | 0.016 | 15.618 | 0.017 | 38.351 | 0.018 | 0.85792 |  | 2.1067 | [6 empty] | NIM | [9 empty] | 348 | 9.6459 | 4.0014 | García de Madinabeitia, 2003 | Ref.036 | UPV/EHU, Leioa | TIMS
GDM.0522 | CAR-1 | Spain | Ciudad Real | Bolaños de Calatrava | El Sinapismo | 38.926899 | -3.602669 | Mineral | Galena |  | Pb-Zn | 18.203 | 0.014 | 15.609 | 0.014 | 38.323 | 0.014 | 0.85748 |  | 2.1053 | [6 empty] | NIM | [9 empty] | 331 | 9.6102 | 3.9836 | García de Madinabeitia, 2003 | Ref.036 | UPV/EHU, Leioa | TIMS
GDM.0523 | CAR-2 | Spain | Ciudad Real | Bolaños de Calatrava | El Sinapismo | 38.870701 | -3.609523 | Mineral | Galena |  | Pb-Zn | 18.262 | 0.012 | 15.633 | 0.012 | 38.394 | 0.014 | 0.85607 |  | 2.10244 | [6 empty] | NIM | [9 empty] | 333 | 9.6917 | 3.99 | García de Madinabeitia, 2003 | Ref.036 | UPV/EHU, Leioa | TIMS
GDM.0524 | CAR-3 | Spain | Jaén | Guarromán | Los Guindos | 38.188873 | -3.630153 | Mineral | Galena |  | Pb-Zn | 18.243 | 0.022 | 15.63 | 0.025 | 38.392 | 0.03 | 0.85675 |  | 2.10444 | [6 empty] | NIM | [9 empty] | 341 | 9.6843 | 4.0009 | García de Madinabeitia, 2003 | Ref.036 | UPV/EHU, Leioa | TIMS
GDM.0525 | CAR-4 | Spain | Ciudad Real | Almagro | El Centenillo | 38.872507 | -3.687442 | Mineral | Galena |  | Pb-Zn | 18.203 | 0.016 | 15.601 | 0.017 | 38.303 | 0.017 | 0.85706 |  | 2.10416 | [6 empty] | NIM | [9 empty] | 316 | 9.5783 | 3.9698 | García de Madinabeitia, 2003 | Ref.036 | UPV/EHU, Leioa | TIMS
GDM.0526 | GAL-31 | Spain | Córdoba | Cardeña | San Rafael | 38.30675 | -4.431864 | Mineral | Galena |  | Pb-Zn | 18.469 | 0.006 | 15.636 | 0.005 | 38.618 | 0.012 | 0.84661 |  | 2.09099 | [6 empty] | NIM | [9 empty] | 183 | 9.6568 | 3.9699 | García de Madinabeitia, 2003 | Ref.036 | UPV/EHU, Leioa | TIMS
GDM.0527 | GAL-32 | Spain | Ciudad Real | Abenójar | San Caetano | 38.923668 | -4.439258 | Mineral | Galena |  | Pb-Zn | 18.464 | 0.005 | 15.642 | 0.004 | 38.645 | 0.009 | 0.84719 |  | 2.09305 | [6 empty] | NIM | [9 empty] | 199 | 9.6813 | 3.9896 | García de Madinabeitia, 2003 | Ref.036 | UPV/EHU, Leioa | TIMS
GDM.0528 | GAL-33 | Spain | Ciudad Real | Almodóvar del Campo | Membrillejos | 38.741951 | -4.46551 | Mineral | Galena |  | Pb-Zn | 18.442 | 0.006 | 15.629 | 0.006 | 38.576 | 0.015 | 0.84747 |  | 2.09175 | [6 empty] | NIM | [9 empty] | 190 | 9.6351 | 3.9635 | García de Madinabeitia, 2003 | Ref.036 | UPV/EHU, Leioa | TIMS
GDM.0529 | GAL-34 | Spain | Ciudad Real | Abenójar | El Aguila | 38.852631 | -4.462115 | Mineral | Galena |  | Pb-Zn | 18.452 | 0.005 | 15.636 | 0.004 | 38.605 | 0.011 | 0.84735 |  | 2.09214 | [6 empty] | NIM | [9 empty] | 196 | 9.6604 | 3.9745 | García de Madinabeitia, 2003 | Ref.036 | UPV/EHU, Leioa | TIMS
GDM.0530 | GAL-36 | Spain | Córdoba | Villanueva de Córdoba | N de Torrecampo | 38.161852 | -4.656701 | Mineral | Galena |  | Pb-Zn | 18.297 | 0.007 | 15.632 | 0.007 | 38.364 | 0.018 | 0.85437 |  | 2.09677 | [6 empty] | NIM | [9 empty] | 305 | 9.6793 | 3.9495 | García de Madinabeitia, 2003 | Ref.036 | UPV/EHU, Leioa | TIMS
GDM.0531 | MOR | Spain | Córdoba | Villaralto | Guadalupe | 38.463512 | -4.994341 | Mineral | Galena |  | Pb-Zn | 18.231 | 0.004 | 15.609 | 0.004 | 38.324 | 0.011 | 0.85619 |  | 2.10212 | [6 empty] | NIM | [9 empty] | 310 | 9.6035 | 3.9648 | García de Madinabeitia, 2003 | Ref.036 | UPV/EHU, Leioa | TIMS
GDM.0532 | MOR-2 | Spain | Córdoba | Hinojosa del Duque | Morras de Cuzna | 38.433 | -4.998217 | Mineral | Galena |  | Pb-Zn | 18.255 | 0.004 | 15.616 | 0.004 | 38.345 | 0.01 | 0.8554 |  | 2.10049 | [6 empty] | NIM | [9 empty] | 306 | 9.6256 | 3.9622 | García de Madinabeitia, 2003 | Ref.036 | UPV/EHU, Leioa | TIMS
GDM.0533 | SOL | Spain | Córdoba | Villaviciosa de Córdoba | El Soldado | 38.433 | -4.998217 | Mineral | Galena |  | Pb-Zn | 18.24 | 0.009 | 15.611 | 0.008 | 38.324 | 0.02 | 0.85589 |  | 2.10113 | [6 empty] | NIM | [9 empty] | 307 | 9.6093 | 3.9593 | García de Madinabeitia, 2003 | Ref.036 | UPV/EHU, Leioa | TIMS
GDM.0534 | BRI | Spain | Córdoba | Espiel | Santa Brigida | 38.196908 | -5.070955 | Mineral | Galena |  | Pb-Zn | 18.251 | 0.004 | 15.622 | 0.004 | 38.33 | 0.009 | 0.85595 |  | 2.10015 | [6 empty] | OMZ | [9 empty] | 320 | 9.6505 | 3.9589 | García de Madinabeitia, 2003 | Ref.036 | UPV/EHU, Leioa | TIMS
GDM.0535 | 809-004 | Spain | Ciudad Real | Puebla de Don Rodrigo | NAVALCUERNO | 38.998556 | -4.491415 | Mineral | Galena | Cu-Pb | Pb-Zn | 17.986 | 0.044 | 15.638 | 0.044 | 38.227 | 0.046 | 0.86945 |  | 2.1253 | [6 empty] | NIM |  |  | N 140ºE | [6 empty] | 546 | 9.7864 | 4.094 | García de Madinabeitia, 2003 | Ref.036 | UPV/EHU, Leioa | TIMS
GDM.0536 | 860-21 | Spain | Ciudad Real | Luciana | LA PROMETIDA | 38.971761 | -4.352339 | Mineral | Galena | Pb-Zn | Pb-Zn | 17.986 | 0.036 | 15.631 | 0.038 | 38.14 | 0.042 | 0.86906 |  | 2.12056 | [6 empty] | NIM |  |  | N 90°E | [6 empty] | 534 | 9.7575 | 4.0421 | García de Madinabeitia, 2003 | Ref.036 | UPV/EHU, Leioa | TIMS
GDM.0537 | 860-21 | Spain | Ciudad Real | Luciana | LA PROMETIDA | 38.971761 | -4.352339 | Mineral | Galena | Pb-Zn | Pb-Zn | 17.987 | 0.028 | 15.629 | 0.028 | 38.144 | 0.028 | 0.86891 |  | 2.12062 | [6 empty] | NIM |  |  | N 90°E | [6 empty] | 529 | 9.749 | 4.043 | García de Madinabeitia, 2003 | Ref.036 | UPV/EHU, Leioa | TIMS
GDM.0538 | 860-1 | Spain | Ciudad Real | Almodóvar del Campo | SAN BARTOLOME/INGLES | 38.542192 | -4.316339 | Mineral | Galena | Pb-Zn | Pb-Zn | 18.02 | 0.005 | 15.642 | 0.004 | 38.234 | 0.009 | 0.86807 |  | 2.12181 | [6 empty] | NIM |  |  | N 140ºE | [6 empty] | 528 | 9.7928 | 4.0748 | García de Madinabeitia, 2003 | Ref.036 | UPV/EHU, Leioa | TIMS
GDM.0539 | 861-5 | Spain | Ciudad Real | Ballesteros de Calatrava | SAN JUSTO | 38.845423 | -3.942543 | Mineral | Galena | Pb-Zn | Pb-Zn | 18.073 | 0.054 | 15.672 | 0.078 | 38.31 | 0.098 | 0.86719 |  | 2.11978 | [6 empty] | NIM |  |  | N 110ºE | [6 empty] | 543 | 9.9008 | 4.0898 | García de Madinabeitia, 2003 | Ref.036 | UPV/EHU, Leioa | TIMS
GDM.0540 | 861-5 | Spain | Ciudad Real | Ballesteros de Calatrava | SAN JUSTO | 38.845423 | -3.942543 | Mineral | Galena | Pb-Zn | Pb-Zn | 18.071 | 0.02 | 15.67 | 0.02 | 38.303 | 0.02 | 0.86712 |  | 2.11955 | [6 empty] | NIM |  |  | N 110ºE | [6 empty] | 541 | 9.8932 | 4.0866 | García de Madinabeitia, 2003 | Ref.036 | UPV/EHU, Leioa | TIMS
GDM.0541 | 861-7 | Spain | Jaén | Andújar | LOS DIEGOS | 38.052392 | -3.942244 | Mineral | Galena | Pb-Zn | Pb-Zn | 18.059 | 0.024 | 15.665 | 0.024 | 38.283 | 0.026 | 0.86741 |  | 2.11987 | [6 empty] | NIM |  |  | N 120ºE | [6 empty] | 541 | 9.8761 | 4.0822 | García de Madinabeitia, 2003 | Ref.036 | UPV/EHU, Leioa | TIMS
GDM.0542 | 861-7 | Spain | Jaén | Andújar | LOS DIEGOS | 38.052392 | -3.942244 | Mineral | Galena | Pb-Zn | Pb-Zn | 18.074 | 0.022 | 15.673 | 0.022 | 38.313 | 0.022 | 0.86715 |  | 2.11981 | [6 empty] | NIM |  |  | N 120ºE | [6 empty] | 544 | 9.9047 | 4.0911 | García de Madinabeitia, 2003 | Ref.036 | UPV/EHU, Leioa | TIMS
GDM.0543 | 861-12 | Spain | Ciudad Real | Puertollano | PONTONES/STA. ISABEL . | 38.655268 | -3.943303 | Mineral | Galena | Pb-Zn | Pb-Zn | 18.064 | 0.022 | 15.665 | 0.022 | 38.29 | 0.024 | 0.86716 |  | 2.11967 | [6 empty] | NIM |  |  | N 110°E | [6 empty] | 537 | 9.8746 | 4.0826 | García de Madinabeitia, 2003 | Ref.036 | UPV/EHU, Leioa | TIMS
GDM.0544 | 861-12 | Spain | Ciudad Real | Puertollano | PONTONES/STA. ISABEL . | 38.655268 | -3.943303 | Mineral | Galena | Pb-Zn | Pb-Zn | 18.036 | 0.006 | 15.651 | 0.005 | 38.241 | 0.013 | 0.86777 |  | 2.12026 | [6 empty] | NIM |  |  | N 110°E | [6 empty] | 533 | 9.8252 | 4.0703 | García de Madinabeitia, 2003 | Ref.036 | UPV/EHU, Leioa | TIMS
GDM.0545 | 861-13 | Spain | Ciudad Real | Puertollano | SAN BENITO | 38.651683 | -3.948389 | Mineral | Galena | Pb-Zn | Pb-Zn | 18.072 | 0.024 | 15.673 | 0.028 | 38.312 | 0.032 | 0.86726 |  | 2.11991 | [6 empty] | NIM |  |  | N 100ºE | [6 empty] | 546 | 9.9053 | 4.092 | García de Madinabeitia, 2003 | Ref.036 | UPV/EHU, Leioa | TIMS
GDM.0546 | 861-30 | Spain | Jaén | Marmolejo | MINA EUFRASIA | 38.039137 | -4.143351 | Mineral | Galena | Pb-Zn | Pb-Zn | 18.014 | 0.028 | 15.632 | 0.03 | 38.214 | 0.03 | 0.86782 |  | 2.12141 | [6 empty] | NIM |  |  | N 90°E | [6 empty] | 515 | 9.7535 | 4.0643 | García de Madinabeitia, 2003 | Ref.036 | UPV/EHU, Leioa | TIMS
GDM.0547 | 861-38 | Spain | Ciudad Real | Argamasilla de Calatrava | MINA LAS LLAVES | 38.712659 | -3.974835 | Mineral | Galena | Pb-Zn | Pb-Zn | 18.029 | 0.026 | 15.644 | 0.028 | 38.209 | 0.028 | 0.86768 |  | 2.11929 | [6 empty] | NIM |  |  | N 95°E | [6 empty] | 525 | 9.7984 | 4.0548 | García de Madinabeitia, 2003 | Ref.036 | UPV/EHU, Leioa | TIMS
GDM.0548 | 861-43 | Spain | Ciudad Real | Solana del Pino | MINA ATILANA | 38.461139 | -4.078112 | Mineral | Galena | Pb-Zn | Pb-Zn | 18.069 | 0.034 | 15.669 | 0.034 | 38.317 | 0.032 | 0.86721 |  | 2.12061 | [6 empty] | NIM |  |  | N 70ºE | [6 empty] | 541 | 9.8897 | 4.0956 | García de Madinabeitia, 2003 | Ref.036 | UPV/EHU, Leioa | TIMS
GDM.0549 | 861-48 | Spain | Ciudad Real | Poblete | POZO RICO | 38.920769 | -3.967433 | Mineral | Galena | Pb-Zn | Pb-Zn | 18.052 | 0.024 | 15.657 | 0.026 | 38.265 | 0.026 | 0.86731 |  | 2.11969 | [6 empty] | NIM |  |  | N 100ºE | [6 empty] | 532 | 9.8452 | 4.0744 | García de Madinabeitia, 2003 | Ref.036 | UPV/EHU, Leioa | TIMS
GDM.0550 | 835-82 | Spain | Ciudad Real | Corral de Calatrava | LAGUNA DEL RETAMAR | 38.920492 | -4.24306 | Mineral | Galena | Pb Zn | Pb-Zn | 18.072 | 0.024 | 15.688 | 0.026 | 38.214 | 0.024 | 0.86809 |  | 2.11459 | [6 empty] | NIM |  |  | Sin dato | [6 empty] | 572 | 9.9674 | 4.0418 | García de Madinabeitia, 2003 | Ref.036 | UPV/EHU, Leioa | TIMS
GDM.0551 | 836-89 | Spain | Ciudad Real | Aldea del Rey | LAS MINILLAS | 38.682103 | -3.928454 | Mineral | Galena | Pb Zn | Pb-Zn | 18.056 | 0.028 | 15.683 | 0.028 | 38.208 | 0.028 | 0.86862 |  | 2.11613 | [6 empty] | NIM |  |  | N 95°E | [6 empty] | 575 | 9.9516 | 4.0481 | García de Madinabeitia, 2003 | Ref.036 | UPV/EHU, Leioa | TIMS
GDM.0552 | 836-92A | Spain | Ciudad Real | San Lorenzo de Calatrava | MINA SANTA RITA | 38.427777 | -3.855574 | Mineral | Galena | Pb Zn | Pb-Zn | 18.05 | 0.022 | 15.681 | 0.026 | 38.201 | 0.024 | 0.86876 |  | 2.11643 | [6 empty] | NIM |  |  | N120ºE | [6 empty] | 576 | 9.9451 | 4.0478 | García de Madinabeitia, 2003 | Ref.036 | UPV/EHU, Leioa | TIMS
GDM.0553 | 836-92B | Spain | Ciudad Real | San Lorenzo de Calatrava | MINA SANTA RITA | 38.427777 | -3.855574 | Mineral | Galena | Pb Zn | Pb-Zn | 18.045 | 0.024 | 15.683 | 0.024 | 38.202 | 0.024 | 0.8691 |  | 2.11706 | [6 empty] | NIM |  |  | N120ºE | [6 empty] | 583 | 9.955 | 4.0526 | García de Madinabeitia, 2003 | Ref.036 | UPV/EHU, Leioa | TIMS
GDM.0554 | 837-2 | Spain | Ciudad Real | Calzada de Calatraba | VIRGEN DEL SOCORRO | 38.722878 | -3.793122 | Mineral | Galena | Pb Zn | Pb-Zn | 18.092 | 0.038 | 15.685 | 0.044 | 38.269 | 0.052 | 0.86692 |  | 2.11522 | [6 empty] | NIM |  |  | N 60ºE | [6 empty] | 552 | 9.9489 | 4.0576 | García de Madinabeitia, 2003 | Ref.036 | UPV/EHU, Leioa | TIMS
GDM.0555 | 837-3 | Spain | Jaén | Baños de la Encina | NAVALAHIGUERA | 38.323779 | -3.777163 | Mineral | Galena | Pb Zn | Pb-Zn | 18.093 | 0.038 | 15.684 | 0.038 | 38.27 | 0.036 | 0.86684 |  | 2.11519 | [6 empty] | NIM |  |  | N 105ºE | [6 empty] | 550 | 9.9444 | 4.0571 | García de Madinabeitia, 2003 | Ref.036 | UPV/EHU, Leioa | TIMS
GDM.0556 | 860-16 | Spain | Jaén | Villamayor de Calatrava | MINA DE NAVALAJETA | 38.784776 | -4.275004 | Mineral | Galena | Pb Zn | Pb-Zn | 18.008 | 0.024 | 15.67 | 0.022 | 38.189 | 0.022 | 0.87014 |  | 2.12062 | [6 empty] | NIM |  |  | N 125ºE | [6 empty] | 587 | 9.9124 | 4.0673 | García de Madinabeitia, 2003 | Ref.036 | UPV/EHU, Leioa | TIMS
GDM.0557 | 861-29 | Spain | Jaén | Andújar | MINA DE LA NAVA | 38.361218 | -4.108907 | Mineral | Galena | Pb Zn | Pb-Zn | 18.045 | 0.028 | 15.686 | 0.034 | 38.294 | 0.042 | 0.86927 |  | 2.1221 | [6 empty] | NIM |  |  | N 20ºE | [6 empty] | 588 | 9.9674 | 4.1056 | García de Madinabeitia, 2003 | Ref.036 | UPV/EHU, Leioa | TIMS
GDM.0558 | 861-36 | Spain | Ciudad Real | Aldlea del Rey | PARAJE EL CONTADERO | 38.755916 | -3.916543 | Mineral | Galena | Pb Zn | Pb-Zn | 18.002 | 0.036 | 15.652 | 0.038 | 38.163 | 0.038 | 0.86944 |  | 2.11989 | [6 empty] | NIM |  |  | N 70°E | [6 empty] | 560 | 9.8395 | 4.0508 | García de Madinabeitia, 2003 | Ref.036 | UPV/EHU, Leioa | TIMS
GDM.0559 | 861-66 | Spain | Ciudad Real | Solana del Pino | EL RISQUILLO | 38.427863 | -4.102683 | Mineral | Galena | Pb Zn | Pb-Zn | 18.008 | 0.02 | 15.66 | 0.022 | 38.188 | 0.022 | 0.86964 |  | 2.12063 | [6 empty] | NIM |  |  | N 60°E | [6 empty] | 569 | 9.8708 | 4.0634 | García de Madinabeitia, 2003 | Ref.036 | UPV/EHU, Leioa | TIMS
GDM.0560 | 809-20 | Spain | Ciudad Real | Fuencaliente | ABUNDANCIA | 38.466272 | -4.296826 | Mineral | Galena | Pb Zn | Pb-Zn | 17.787 | 0.032 | 15.58 | 0.03 | 37.757 | 0.01 | 0.87591 |  | 2.12276 | [6 empty] | NIM |  |  | N 140ºE | [6 empty] | 590 | 9.6068 | 3.9465 | García de Madinabeitia, 2003 | Ref.036 | UPV/EHU, Leioa | TIMS
GDM.0561 | 835-54 | Spain | Córdoba | Venta del Cahrco | MINA PEPITA | 38.188684 | -4.262142 | Mineral | Galena | Pb Zn | Pb-Zn | 17.777 | 0.014 | 15.584 | 0.022 | 37.792 | 0.018 | 0.87667 |  | 2.12595 | [6 empty] | NIM |  |  | N 110°E | [6 empty] | 604 | 9.6266 | 3.9756 | García de Madinabeitia, 2003 | Ref.036 | UPV/EHU, Leioa | TIMS
GDM.0562 | 835-70 | Spain | Ciudad Real | Fuencaliente | PRECAUCION | 38.422818 | -4.19957 | Mineral | Galena | Pb Zn | Pb-Zn | 17.789 | 0.024 | 15.577 | 0.024 | 37.777 | 0.024 | 0.87561 |  | 2.12355 | [6 empty] | NIM |  |  | N 75°E | [6 empty] | 583 | 9.5937 | 3.9558 | García de Madinabeitia, 2003 | Ref.036 | UPV/EHU, Leioa | TIMS
GDM.0563 | 835-101 | Spain | Córdoba | El Madroñal | MINA TRES VENTAS | 38.164242 | -4.402962 | Mineral | Galena | Pb Zn | Pb-Zn | 17.752 | 0.036 | 15.574 | 0.038 | 37.733 | 0.042 | 0.87733 |  | 2.1256 | [6 empty] | NIM |  |  | N 140°E | [6 empty] | 605 | 9.5928 | 3.9556 | García de Madinabeitia, 2003 | Ref.036 | UPV/EHU, Leioa | TIMS
GDM.0564 | 835-101 | Spain | Córdoba | El Madroñal | MINA TRES VENTAS | 38.164242 | -4.402962 | Mineral | Galena | Pb Zn | Pb-Zn | 17.773 | 0.006 | 15.594 | 0.006 | 37.804 | 0.014 | 0.87744 |  | 2.12708 | [6 empty] | NIM |  |  | N 140°E | [6 empty] | 625 | 9.6697 | 3.989 | García de Madinabeitia, 2003 | Ref.036 | UPV/EHU, Leioa | TIMS
GDM.0565 | 835-101 | Spain | Córdoba | El Madroñal | MINA TRES VENTAS | 38.164242 | -4.402962 | Mineral | Galena | Pb Zn | Pb-Zn | 17.755 | 0.007 | 15.575 | 0.007 | 37.736 | 0.02 | 0.87719 |  | 2.12538 | [6 empty] | NIM |  |  | N 140°E | [6 empty] | 605 | 9.596 | 3.9555 | García de Madinabeitia, 2003 | Ref.036 | UPV/EHU, Leioa | TIMS
GDM.0566 | 835-101 | Spain | Córdoba | El Madroñal | MINA TRES VENTAS | 38.164242 | -4.402962 | Mineral | Galena | Pb Zn | Pb-Zn | 17.759 | 0.03 | 15.579 | 0.032 | 37.752 | 0.017 | 0.87723 |  | 2.12581 | [6 empty] | NIM |  |  | N 140°E | [6 empty] | 609 | 9.6115 | 3.9634 | García de Madinabeitia, 2003 | Ref.036 | UPV/EHU, Leioa | TIMS
GDM.0567 | 836-33 | Spain | Ciudad Real | Cabezarubias del Puerto | SAN LUIS (LAS PARRAS) | 38.618609 | -4.174586 | Mineral | Galena | Pb Zn | Pb-Zn | 17.762 | 0.024 | 15.572 | 0.024 | 37.729 | 0.024 | 0.87669 |  | 2.12415 | [6 empty] | NIM |  |  | N 120°E | [6 empty] | 594 | 9.5813 | 3.9453 | García de Madinabeitia, 2003 | Ref.036 | UPV/EHU, Leioa | TIMS
GDM.0568 | 836-101 | Spain | Ciudad Real | Argamasilla de Calatrava | RINCON FRAY DOMINGO | 38.768327 | -3.954706 | Mineral | Galena | Pb Zn | Pb-Zn | 17.983 | 0.028 | 15.615 | 0.028 | 38.067 | 0.028 | 0.86831 |  | 2.11679 | [6 empty] | NIM |  |  | N 120°E | [6 empty] | 507 | 9.6926 | 3.9972 | García de Madinabeitia, 2003 | Ref.036 | UPV/EHU, Leioa | TIMS
GDM.0569 | 836-101 | Spain | Ciudad Real | Argamasilla de Calatrava | RINCON FRAY DOMINGO | 38.768327 | -3.954706 | Mineral | Galena | Pb Zn | Pb-Zn | 17.99 | 0.05 | 15.624 | 0.056 | 39.1 | 0.06 | 0.8685 |  | 2.17347 | [6 empty] | NIM |  |  | N 120°E | [6 empty] | 518 | 9.7275 | 4.5825 | García de Madinabeitia, 2003 | Ref.036 | UPV/EHU, Leioa | TIMS
GDM.0570 | 836-103 | Spain | Ciudad Real | Puertollano | Aº. DE LA HIGUERUELA | 38.666082 | -4.100596 | Mineral | Galena | Pb Zn | Pb-Zn | 17.76 | 0.022 | 15.577 | 0.022 | 37.748 | 0.022 | 0.87707 |  | 2.12542 | [6 empty] | NIM |  |  | N 160ºE | [6 empty] | 605 | 9.6028 | 3.9597 | García de Madinabeitia, 2003 | Ref.036 | UPV/EHU, Leioa | TIMS
GDM.0571 | 860-033 | Spain | Jaén | El Cerezo | MINA NAVALCABALLEJO | 38.314269 | -4.20455 | Mineral | Galena | Pb Zn | Pb-Zn | 17.734 | 0.032 | 15.558 | 0.038 | 37.669 | 0.042 | 0.87727 |  | 2.12404 | [6 empty] | NIM |  |  | N 90ºE | [6 empty] | 590 | 9.5318 | 3.9254 | García de Madinabeitia, 2003 | Ref.036 | UPV/EHU, Leioa | TIMS
GDM.0572 | 861-60 | Spain | Ciudad Real | Solana del Pino | Aº. DEL NACEDERO | 38.494521 | -4.09215 | Mineral | Galena | Pb Zn | Pb-Zn | 17.751 | 0.024 | 15.568 | 0.024 | 37.703 | 0.024 | 0.87703 |  | 2.12393 | [6 empty] | NIM |  |  | N 110°E | [6 empty] | 595 | 9.5681 | 3.9366 | García de Madinabeitia, 2003 | Ref.036 | UPV/EHU, Leioa | TIMS
GDM.0573 | 783-004 | Spain | Ciudad Real | Abenójar | BUENPENSAMIENTO | 38.896891 | -4.423674 | Mineral | Galena | Pb Zn Ag | Pb-Zn | 18.14 | 0.036 | 15.591 | 0.044 | 38.203 | 0.058 | 0.85946 |  | 2.10597 | [6 empty] | NIM |  |  | N 55°E | [6 empty] | 345 | 9.5537 | 3.9549 | García de Madinabeitia, 2003 | Ref.036 | UPV/EHU, Leioa | TIMS
GDM.0574 | 783-004 | Spain | Córdoba | Cardeña | VTRREZ. (S. ALBERTO) | 38.355956 | -4.424071 | Mineral | Galena | Pb Zn Ag | Pb-Zn | 18.142 | 0.022 | 15.582 | 0.022 | 38.172 | 0.022 | 0.8589 |  | 2.10408 | [6 empty] | NIM |  |  | N 85°E | [6 empty] | 326 | 9.5173 | 3.9332 | García de Madinabeitia, 2003 | Ref.036 | UPV/EHU, Leioa | TIMS
GDM.0575 | 783-004 | Spain | Córdoba | Almodóvar del Campo | VTRREZ. (F. BONITA) | 38.648956 | -4.411494 | Mineral | Galena | Pb Zn Ag | Pb-Zn | 18.138 | 0.024 | 15.598 | 0.024 | 38.21 | 0.026 | 0.85996 |  | 2.10664 | [6 empty] | NIM |  |  | N 80°E | [6 empty] | 359 | 9.5822 | 3.9626 | García de Madinabeitia, 2003 | Ref.036 | UPV/EHU, Leioa | TIMS
GDM.0576 | 809-10 | Spain | Ciudad Real | Abenójar | VICTORIA | 38.948808 | -4.3879 | Mineral | Galena | Pb Zn Ag | Pb-Zn | 18.112 | 0.046 | 15.577 | 0.05 | 38.146 | 0.058 | 0.86008 |  | 2.10616 | [6 empty] | NIM |  |  | N 65ºE | [6 empty] | 339 | 9.5046 | 3.9378 | García de Madinabeitia, 2003 | Ref.036 | UPV/EHU, Leioa | TIMS
GDM.0577 | 809-024 | Spain | Ciudad Real | Luciana | VICTORIA (F. S. FROILAN) | 38.99024 | -4.288287 | Mineral | Galena | Pb Zn Ag | Pb-Zn | 18.246 | 0.038 | 15.616 | 0.036 | 38.518 | 0.038 | 0.85587 |  | 2.11101 | [6 empty] | NIM |  |  | N 75°E | [6 empty] | 312 | 9.6278 | 4.0623 | García de Madinabeitia, 2003 | Ref.036 | UPV/EHU, Leioa | TIMS
GDM.0578 | 809-24B | Spain | Ciudad Real | Luciana | VICTORIA (F. S. FROILAN) | 38.99024 | -4.288287 | Mineral | Galena | Pb Zn Ag | Pb-Zn | 18.126 | 0.036 | 15.596 | 0.04 | 38.214 | 0.046 | 0.86044 |  | 2.10822 | [6 empty] | NIM |  |  | N 75°E | [6 empty] | 365 | 9.5771 | 3.9725 | García de Madinabeitia, 2003 | Ref.036 | UPV/EHU, Leioa | TIMS
GDM.0579 | 809-027 | Spain | Ciudad Real | Abenójar | LA CAZADORA/CAMPILLO | 38.935374 | -4.284057 | Mineral | Galena | Pb Zn | Pb-Zn | 18.219 | 0.086 | 15.642 | 0.082 | 38.362 | 0.08 | 0.85853 |  | 2.10564 | [6 empty] | NIM |  |  | N 65°E | [6 empty] | 382 | 9.7384 | 4.0054 | García de Madinabeitia, 2003 | Ref.036 | UPV/EHU, Leioa | TIMS
GDM.0580 | 809-037 | Spain | Ciudad Real | Almodóvar del Campo | VILLAZAIDE | 38.728702 | -4.219295 | Mineral | Galena | Pb Zn | Pb-Zn | 18.183 | 0.034 | 15.638 | 0.038 | 38.366 | 0.04 | 0.86003 |  | 2.10991 | [6 empty] | NIM |  |  | N 90ºE | [6 empty] | 401 | 9.7315 | 4.0313 | García de Madinabeitia, 2003 | Ref.036 | UPV/EHU, Leioa | TIMS
GDM.0581 | 809-058 | Spain | Córdoba | Cardeña | S0 DE FORTUNA | 38.330419 | -4.321981 | Mineral | Galena | Pb Zn | Pb-Zn | 18.196 | 0.034 | 15.612 | 0.036 | 38.266 | 0.042 | 0.85801 |  | 2.10303 | [6 empty] | NIM |  |  | Sin dato | [6 empty] | 342 | 9.6239 | 3.9583 | García de Madinabeitia, 2003 | Ref.036 | UPV/EHU, Leioa | TIMS
GDM.0582 | 835-001 | Spain | Ciudad Real | Villamayor de Calatrava | LA PANADERA | 38.812368 | -4.240593 | Mineral | Galena | Pb Zn | Pb-Zn | 18.207 | 0.005 | 15.623 | 0.004 | 38.321 | 0.01 | 0.85804 |  | 2.1047 | [6 empty] | NIM |  |  | N 55ºE | [6 empty] | 355 | 9.6652 | 3.9846 | García de Madinabeitia, 2003 | Ref.036 | UPV/EHU, Leioa | TIMS
GDM.0583 | 835-001 | Spain | Ciudad Real | Villamayor de Calatrava | LA PANADERA | 38.812368 | -4.240593 | Mineral | Galena | Pb Zn | Pb-Zn | 18.212 | 0.005 | 15.624 | 0.005 | 38.326 | 0.016 | 0.85786 |  | 2.10439 | [6 empty] | NIM |  |  | N 55ºE | [6 empty] | 353 | 9.6679 | 3.9843 | García de Madinabeitia, 2003 | Ref.036 | UPV/EHU, Leioa | TIMS
GDM.0584 | 835-007 | Spain | Ciudad Real | Almodóvar del Campo | LA JAROSA | 38.746015 | -4.215456 | Mineral | Galena | Pb Zn | Pb-Zn | 18.193 | 0.028 | 15.615 | 0.028 | 38.31 | 0.03 | 0.85831 |  | 2.10576 | [6 empty] | NIM |  |  | N 50ºE | [6 empty] | 350 | 9.6366 | 3.9855 | García de Madinabeitia, 2003 | Ref.036 | UPV/EHU, Leioa | TIMS
GDM.0585 | 835-010 | Spain | Córdoba | El Cerezo | LA REINA | 38.285877 | -4.268967 | Mineral | Galena | Pb Zn | Pb-Zn | 18.197 | 0.004 | 15.619 | 0.003 | 38.318 | 0.009 | 0.85833 |  | 2.10574 | [6 empty] | NIM |  |  | N 70ºE | [6 empty] | 355 | 9.6516 | 3.9885 | García de Madinabeitia, 2003 | Ref.036 | UPV/EHU, Leioa | TIMS
GDM.0586 | 835-010 | Spain | Córdoba | El Cerezo | LA REINA | 38.285877 | -4.268967 | Mineral | Galena | Pb Zn | Pb-Zn | 18.212 | 0.005 | 15.619 | 0.004 | 38.319 | 0.011 | 0.8576 |  | 2.10407 | [6 empty] | NIM |  |  | N 70ºE | [6 empty] | 344 | 9.6479 | 3.9787 | García de Madinabeitia, 2003 | Ref.036 | UPV/EHU, Leioa | TIMS
GDM.0587 | 835-011 | Spain | Ciudad Real | Fuencaliente | JOFFRE | 38.460002 | -4.225815 | Mineral | Galena | Pb | Pb-Zn | 18.174 | 0.009 | 15.616 | 0.009 | 38.306 | 0.028 | 0.85926 |  | 2.10778 | [6 empty] | NIM |  |  | N 50ºE | [6 empty] | 366 | 9.6453 | 3.9968 | García de Madinabeitia, 2003 | Ref.036 | UPV/EHU, Leioa | TIMS
GDM.0588 | 835-011 | Spain | Ciudad Real | Fuencaliente | JOFFRE | 38.460002 | -4.225815 | Mineral | Galena | Pb | Pb-Zn | 18.201 | 0.004 | 15.622 | 0.003 | 38.309 | 0.009 | 0.8583 |  | 2.10482 | [6 empty] | NIM |  |  | N 50ºE | [6 empty] | 358 | 9.6626 | 3.9819 | García de Madinabeitia, 2003 | Ref.036 | UPV/EHU, Leioa | TIMS
GDM.0589 | 835-012 | Spain | Córdoba | El Cerezo | SAN LUIS | 38.254805 | -4.221956 | Mineral | Galena | Pb Zn | Pb-Zn | 18.2 | 0.005 | 15.625 | 0.004 | 38.33 | 0.011 | 0.85853 |  | 2.10603 | [6 empty] | NIM |  |  | N 80ºE | [6 empty] | 364 | 9.6749 | 3.9951 | García de Madinabeitia, 2003 | Ref.036 | UPV/EHU, Leioa | TIMS
GDM.0590 | 835-015 | Spain | Córdoba | El Cerezo | NTRA. SRA. DE LA PAZ | 38.243997 | -4.233115 | Mineral | Galena | Pb Zn | Pb-Zn | 18.24 | 0.036 | 15.637 | 0.042 | 38.386 | 0.05 | 0.8573 |  | 2.10447 | [6 empty] | NIM |  |  | N 70°E | [6 empty] | 357 | 9.713 | 4.0022 | García de Madinabeitia, 2003 | Ref.036 | UPV/EHU, Leioa | TIMS
GDM.0591 | 835-030 | Spain | Ciudad Real | Abenójar | ROMANILLA(S. Rafael) | 38.939825 | -4.314262 | Mineral | Galena | Pb Zn | Pb-Zn | 18.195 | 0.04 | 15.633 | 0.004 | 38.363 | 0.046 | 0.85922 |  | 2.10845 | [6 empty] | NIM |  |  | N 80ºE | [6 empty] | 383 | 9.7083 | 4.0195 | García de Madinabeitia, 2003 | Ref.036 | UPV/EHU, Leioa | TIMS
GDM.0592 | 835-030 | Spain | Ciudad Real | Abenójar | ROMANILLA(S. Rafael) | 38.939825 | -4.314262 | Mineral | Galena | Pb Zn | Pb-Zn | 18.192 | 0.004 | 15.612 | 0.004 | 38.311 | 0.008 | 0.8582 |  | 2.10594 | [6 empty] | NIM |  |  | N 80ºE | [6 empty] | 345 | 9.6249 | 3.9857 | García de Madinabeitia, 2003 | Ref.036 | UPV/EHU, Leioa | TIMS
GDM.0593 | 835-030 | Spain | Ciudad Real | Abenójar | ROMANILLA(S. Rafael) | 38.939825 | -4.314262 | Mineral | Galena | Pb Zn | Pb-Zn | 18.174 | 0.004 | 15.618 | 0.003 | 38.31 | 0.008 | 0.85936 |  | 2.10795 | [6 empty] | NIM |  |  | N 80ºE | [6 empty] | 370 | 9.6534 | 3.9997 | García de Madinabeitia, 2003 | Ref.036 | UPV/EHU, Leioa | TIMS
GDM.0594 | 835-030 | Spain | Ciudad Real | Abenójar | ROMANILLA(S. Rafael) | 38.939825 | -4.314262 | Mineral | Galena | Pb Zn | Pb-Zn | 18.165 | 0.005 | 15.624 | 0.004 | 38.288 | 0.01 | 0.86014 |  | 2.10785 | [6 empty] | NIM |  |  | N 80ºE | [6 empty] | 388 | 9.6797 | 3.996 | García de Madinabeitia, 2003 | Ref.036 | UPV/EHU, Leioa | TIMS
GDM.0595 | 835-039 | Spain | Córdoba | Cardeña | LA EMPERATRIZ | 38.243581 | -4.348859 | Mineral | Galena | Pb Zn | Pb-Zn | 18.175 | 0.005 | 15.612 | 0.005 | 38.292 | 0.012 | 0.85897 |  | 2.10683 | [6 empty] | NIM |  |  | N 70ºE | [6 empty] | 358 | 9.6291 | 3.987 | García de Madinabeitia, 2003 | Ref.036 | UPV/EHU, Leioa | TIMS
GDM.0596 | 835-085 | Spain | Ciudad Real | Brazatortas | MINA ENCARNACION | 38.525529 | -4.358607 | Mineral | Galena | Pb Zn | Pb-Zn | 18.188 | 0.004 | 15.601 | 0.003 | 38.288 | 0.009 | 0.85777 |  | 2.10519 | [6 empty] | NIM |  |  | N 55°E | [6 empty] | 327 | 9.5819 | 3.9719 | García de Madinabeitia, 2003 | Ref.036 | UPV/EHU, Leioa | TIMS
GDM.0597 | 835-088 | Spain | Córdoba | Abenójar | EL HORCAJO (F.Alberto) | 38.939783 | -4.443743 | Mineral | Galena | Pb Ag | Pb-Zn | 18.185 | 0.005 | 15.593 | 0.004 | 38.265 | 0.011 | 0.85751 |  | 2.10428 | [6 empty] | NIM |  |  | N 75ºE | [6 empty] | 314 | 9.5508 | 3.9586 | García de Madinabeitia, 2003 | Ref.036 | UPV/EHU, Leioa | TIMS
GDM.0598 | 835-088 | Spain | Córdoba | Abenójar | EL HORCAJO (F.Alberto) | 38.939783 | -4.443743 | Mineral | Galena | Pb Ag | Pb-Zn | 18.185 | 0.006 | 15.6 | 0.006 | 38.276 | 0.017 | 0.85782 |  | 2.10479 | [6 empty] | NIM |  |  | N 75ºE | [6 empty] | 328 | 9.5787 | 3.9671 | García de Madinabeitia, 2003 | Ref.036 | UPV/EHU, Leioa | TIMS
GDM.0599 | 835-088 | Spain | Córdoba | Montoro | " (Maria del Pilar) | 38.039504 | -4.437205 | Mineral | Galena | Pb Ag | Pb-Zn | 18.183 | 0.03 | 15.593 | 0.032 | 38.261 | 0.034 | 0.85757 |  | 2.10422 | [6 empty] | NIM |  |  | N80ºE | [6 empty] | 316 | 9.5513 | 3.9578 | García de Madinabeitia, 2003 | Ref.036 | UPV/EHU, Leioa | TIMS
GDM.0600 | 835-092 | Spain | Córdoba | Cardeña | LA VEREDILLA | 38.267701 | -4.351465 | Mineral | Galena | Pb Zn | Pb-Zn | 18.241 | 0.005 | 15.642 | 0.004 | 38.412 | 0.01 | 0.85752 |  | 2.10578 | [6 empty] | NIM |  |  | N 50ºE | [6 empty] | 365 | 9.7328 | 4.0174 | García de Madinabeitia, 2003 | Ref.036 | UPV/EHU, Leioa | TIMS
GDM.0601 | 835-092 | Spain | Córdoba | Cardeña | LA VEREDILLA | 38.267701 | -4.351465 | Mineral | Galena | Pb Zn | Pb-Zn | 18.187 | 0.004 | 15.612 | 0.004 | 38.319 | 0.01 | 0.8584 |  | 2.10695 | [6 empty] | NIM |  |  | N 50ºE | [6 empty] | 349 | 9.6261 | 3.9935 | García de Madinabeitia, 2003 | Ref.036 | UPV/EHU, Leioa | TIMS
GDM.0602 | 835-093 | Spain | Córdoba | El Madroñal | LOS ANGELES | 38.174654 | -4.383144 | Mineral | Galena | Pb Zn | Pb-Zn | 18.185 | 0.005 | 15.606 | 0.004 | 38.299 | 0.012 | 0.85817 |  | 2.10608 | [6 empty] | NIM |  |  | N70ºE | [6 empty] | 339 | 9.6026 | 3.9818 | García de Madinabeitia, 2003 | Ref.036 | UPV/EHU, Leioa | TIMS
GDM.0603 | 835-105 | Spain | Ciudad Real | Brazatortas | MINA DE LOS DOLORES | 38.729527 | -4.4027 | Mineral | Galena | Pb Zn | Pb-Zn | 18.196 | 0.005 | 15.613 | 0.005 | 38.328 | 0.015 | 0.85804 |  | 2.1064 | [6 empty] | NIM |  |  | N 67ºE | [6 empty] | 344 | 9.6279 | 3.9926 | García de Madinabeitia, 2003 | Ref.036 | UPV/EHU, Leioa | TIMS
GDM.0604 | 835-121 | Spain | Ciudad Real | Brazatortas | CERRO VERDE | 38.675655 | -4.390451 | Mineral | Galena | Pb Zn | Pb-Zn | 18.198 | 0.026 | 15.61 | 0.026 | 38.287 | 0.003 | 0.8578 |  | 2.10399 | [6 empty] | NIM |  |  | N90ºE | [6 empty] | 337 | 9.6154 | 3.9677 | García de Madinabeitia, 2003 | Ref.036 | UPV/EHU, Leioa | TIMS
GDM.0605 | 835-143 | Spain | Córdoba | Cardeña | LA SALVADORA | 38.265113 | -4.493907 | Mineral | Galena | Pb Cu Ag | Pb-Zn | 18.194 | 0.028 | 15.615 | 0.026 | 38.308 | 0.028 | 0.85824 |  | 2.10552 | [6 empty] | NIM |  |  | N50ºE y N90ºE | [6 empty] | 350 | 9.6364 | 3.9837 | García de Madinabeitia, 2003 | Ref.036 | UPV/EHU, Leioa | TIMS
GDM.0606 | 860-030 | Spain | Ciudad Real | Almodóvar del Campo | SAN JOSE | 38.700456 | -4.470327 | Mineral | Galena | Pb Zn Ag | Pb-Zn | 18.157 | 0.028 | 15.609 | 0.03 | 38.24 | 0.026 | 0.85969 |  | 2.10613 | [6 empty] | NIM |  |  | N 170ºE | [6 empty] | 366 | 9.6215 | 3.9699 | García de Madinabeitia, 2003 | Ref.036 | UPV/EHU, Leioa | TIMS
GDM.0607 | 860-031 | Spain | Ciudad Real | Almodóvar del Campo | POLVORILLA--2.POLV. | 38.779023 | -4.465069 | Mineral | Galena | Pb Zn Ag | Pb-Zn | 18.207 | 0.028 | 15.625 | 0.028 | 38.332 | 0.028 | 0.85819 |  | 2.10537 | [6 empty] | NIM |  |  | N 140ºE | [6 empty] | 359 | 9.6732 | 3.9913 | García de Madinabeitia, 2003 | Ref.036 | UPV/EHU, Leioa | TIMS
GDM.0608 | 836-007 | Spain | Jaén | Marmolejo | LA HIPOLITA | 38.040759 | -4.132283 | Mineral | Galena | Pb Zn | Pb-Zn | 18.17 | 0.078 | 15.617 | 0.084 | 38.295 | 0.084 | 0.85948 |  | 2.10752 | [6 empty] | NIM |  |  | N 110°E | [6 empty] | 371 | 9.6503 | 3.9939 | García de Madinabeitia, 2003 | Ref.036 | UPV/EHU, Leioa | TIMS
GDM.0609 | 836-010 | Spain | Ciudad Real | Villamayor de Calatrava | NIÑA DIOGENES | 38.813218 | -4.12979 | Mineral | Galena | Pb Zn | Pb-Zn | 18.217 | 0.026 | 15.619 | 0.024 | 38.29 | 0.026 | 0.85741 |  | 2.10194 | [6 empty] | NIM |  |  | N 70ºE | [6 empty] | 340 | 9.6467 | 3.9594 | García de Madinabeitia, 2003 | Ref.036 | UPV/EHU, Leioa | TIMS
GDM.0610 | 836-012 | Spain | Jaén | Virgen de la Cabeza | NIÑA DIOGENES | 38.175872 | -4.125844 | Mineral | Galena | Pb Zn | Pb-Zn | 18.194 | 0.024 | 15.606 | 0.024 | 38.262 | 0.024 | 0.85774 |  | 2.10293 | [6 empty] | NIM |  |  | N 90°E | [6 empty] | 332 | 9.6004 | 3.9553 | García de Madinabeitia, 2003 | Ref.036 | UPV/EHU, Leioa | TIMS
GDM.0611 | 836-034 | Spain | Ciudad Real | Laguna de Peñarroya | LA BOTICARIA | 38.932282 | -4.122069 | Mineral | Galena | Pb Zn Ag | Pb-Zn | 18.17 | 0.032 | 15.606 | 0.032 | 38.263 | 0.026 | 0.85892 |  | 2.10584 | [6 empty] | NIM |  |  | N 60ºE | [6 empty] | 351 | 9.6063 | 3.9725 | García de Madinabeitia, 2003 | Ref.036 | UPV/EHU, Leioa | TIMS
GDM.0612 | 836-034 | Spain | Ciudad Real | Laguna de Peñarroya | EL ENCINAREJO | 38.932282 | -4.122069 | Mineral | Galena | Pb Zn Ag | Pb-Zn | 18.184 | 0.005 | 15.611 | 0.017 | 38.285 | 0.019 | 0.8585 |  | 2.10546 | [6 empty] | NIM |  |  | N 60ºE | [6 empty] | 350 | 9.6228 | 3.9766 | García de Madinabeitia, 2003 | Ref.036 | UPV/EHU, Leioa | TIMS
GDM.0613 | 836-050 | Spain | Ciudad Real | Corral de Calatrava | LA GITANA | 38.857458 | -4.041566 | Mineral | Galena | Pb Zn | Pb-Zn | 18.168 | 0.005 | 15.601 | 0.005 | 38.248 | 0.012 | 0.85867 |  | 2.10519 | [6 empty] | NIM |  |  | N 60ºE | [6 empty] | 343 | 9.5868 | 3.9638 | García de Madinabeitia, 2003 | Ref.036 | UPV/EHU, Leioa | TIMS
GDM.0614 | 836-051 | Spain | Jaén | Andújar | 6RUPO EL GUIJO | 38.084841 | -4.037476 | Mineral | Galena | Pb Zn | Pb-Zn | 18.269 | 0.004 | 15.635 | 0.004 | 38.39 | 0.009 | 0.85585 |  | 2.10142 | [6 empty] | NIM |  |  | N 75°E | [6 empty] | 331 | 9.6979 | 3.9837 | García de Madinabeitia, 2003 | Ref.036 | UPV/EHU, Leioa | TIMS
GDM.0615 | 836-065 | Spain | Jaén | Andújar | EL BURCIO | 38.136037 | -4.021404 | Mineral | Galena | Pb Zn | Pb-Zn | 18.213 | 0.04 | 15.62 | 0.034 | 38.338 | 0.034 | 0.85758 |  | 2.10491 | [6 empty] | NIM |  |  | N 90ºE | [6 empty] | 345 | 9.6517 | 3.9887 | García de Madinabeitia, 2003 | Ref.036 | UPV/EHU, Leioa | TIMS
GDM.0616 | 836-079 | Spain | Ciudad Real | Puertollano | MINA VILLALBA | 38.661832 | -3.99046 | Mineral | Galena | Pb Zn | Pb-Zn | 18.185 | 0.004 | 15.614 | 0.004 | 38.287 | 0.009 | 0.85863 |  | 2.10542 | [6 empty] | NIM |  |  | N 110ºE | [6 empty] | 354 | 9.6346 | 3.9781 | García de Madinabeitia, 2003 | Ref.036 | UPV/EHU, Leioa | TIMS
GDM.0617 | 836-82 | Spain | Jaén | Casas de El Encinarejo | SAN SERAFIN | 38.194166 | -3.99151 | Mineral | Galena | Pb Zn | Pb-Zn | 18.204 | 0.026 | 15.61 | 0.026 | 38.276 | 0.028 | 0.85754 |  | 2.10264 | [6 empty] | NIM |  |  | N 100°E | [6 empty] | 333 | 9.6139 | 3.9575 | García de Madinabeitia, 2003 | Ref.036 | UPV/EHU, Leioa | TIMS
GDM.0618 | 836-085 | Spain | Ciudad Real | Puertollano | SANTA ROSA | 38.685614 | -4.013675 | Mineral | Galena | Pb Zn | Pb-Zn | 18.169 | 0.028 | 15.604 | 0.028 | 38.269 | 0.03 | 0.85882 |  | 2.10627 | [6 empty] | NIM |  |  | N 70ºE | [6 empty] | 348 | 9.5985 | 3.9757 | García de Madinabeitia, 2003 | Ref.036 | UPV/EHU, Leioa | TIMS
GDM.0619 | 861-022 | Spain | Jaén | Villanueva de La Reina | MINA DE LOS GALAYOS | 38.013884 | -3.922318 | Mineral | Galena | Pb Zn | Pb-Zn | 18.159 | 0.028 | 15.614 | 0.03 | 38.272 | 0.036 | 0.85986 |  | 2.10757 | [6 empty] | NIM |  |  | N 70ºE | [6 empty] | 374 | 9.6411 | 3.9879 | García de Madinabeitia, 2003 | Ref.036 | UPV/EHU, Leioa | TIMS
GDM.0620 | 861-025 | Spain | Jaén | Villanueva de La Reina | MINA MARIA AURORA | 38.056607 | -3.929137 | Mineral | Galena | Pb Zn | Pb-Zn | 18.236 | 0.026 | 15.617 | 0.03 | 38.328 | 0.036 | 0.8564 |  | 2.10182 | [6 empty] | NIM |  |  | N 110°E | [6 empty] | 322 | 9.6341 | 3.9664 | García de Madinabeitia, 2003 | Ref.036 | UPV/EHU, Leioa | TIMS
GDM.0621 | 861-055 | Spain | Jaén | Andújar | CORA PEARL/LA ROMANA | 38.371298 | -4.172977 | Mineral | Galena | Pb Zn Ag | Pb-Zn | 18.156 | 0.03 | 15.611 | 0.032 | 38.264 | 0.036 | 0.85985 |  | 2.10755 | [6 empty] | NIM |  |  | N 80°E | [6 empty] | 371 | 9.6298 | 3.9845 | García de Madinabeitia, 2003 | Ref.036 | UPV/EHU, Leioa | TIMS
GDM.0622 | 862-001 | Spain | Jaén | Baños de la Encina | MINA RICA NUEVA | 38.276398 | -3.81855 | Mineral | Galena | Pb Zn | Pb-Zn | 18.181 | 0.038 | 15.631 | 0.036 | 38.359 | 0.034 | 0.85978 |  | 2.10988 | [6 empty] | NIM |  |  | N 145ºE | [6 empty] | 389 | 9.7038 | 4.0264 | García de Madinabeitia, 2003 | Ref.036 | UPV/EHU, Leioa | TIMS
GDM.0623 | SGM-2 | Spain | Badajoz |  | Los Pedroches | 38.75422 | -5.649039 | WR | Silicate | K-Feldspart in granodiorite |  | 18.791 | 0.04 | 15.679 | 0.042 | 39.51 | 0.04 | 0.83439 |  | 2.1026 | [6 empty] | NIM | [9 empty] | 26 | 9.7605 | 4.2231 | García de Madinabeitia, 2003 | Ref.036 | UPV/EHU, Leioa | TIMS
GDM.0624 | SGM-3 | Spain | Badajoz |  | Los Pedroches | 38.683599 | -5.581457 | WR | Silicate | K-Feldspart in granodiorite |  | 18.456 | 0.038 | 15.623 | 0.036 | 38.185 | 0.036 | 0.8465 |  | 2.06897 | [6 empty] | NIM | [9 empty] | 167 | 9.6088 | 3.747 | García de Madinabeitia, 2003 | Ref.036 | UPV/EHU, Leioa | TIMS
GDM.0625 | SGM-8 | Spain | Badajoz |  | Los Pedroches | 38.596769 | -5.370917 | WR | Silicate | K-Feldspart in granodiorite |  | 18.365 | 0.03 | 15.654 | 0.034 | 38.302 | 0.032 | 0.85238 |  | 2.0856 | [6 empty] | NIM | [9 empty] | 296 | 9.7507 | 3.8783 | García de Madinabeitia, 2003 | Ref.036 | UPV/EHU, Leioa | TIMS
GDM.0626 | SGM-1 | Spain | Badajoz |  | Campanario.-La Haba | 38.92207 | -5.755252 | WR | Silicate | K-Feldspart in granite |  | 18.312 | 0.042 | 15.627 | 0.042 | 38.161 | 0.042 | 0.85337 |  | 2.08393 | [6 empty] | NIM | [9 empty] | 284 | 9.656 | 3.8285 | García de Madinabeitia, 2003 | Ref.036 | UPV/EHU, Leioa | TIMS
GDM.0627 | SGM-1 | Spain | Badajoz |  | Campanario.-La Haba | 38.868331 | -5.644237 | WR | Silicate | K-Feldspart in granite |  | 18.336 | 0.112 | 15.625 | 0.12 | 38.167 | 0.122 | 0.85215 |  | 2.08153 | [6 empty] | NIM | [9 empty] | 262 | 9.6426 | 3.8153 | García de Madinabeitia, 2003 | Ref.036 | UPV/EHU, Leioa | TIMS
GDM.0628 | SGM-5 | Spain | Córdoba |  | El Guijo | 38.50868 | -4.781258 | WR | Silicate | K-Feldspart in granite |  | 18.784 | 0.046 | 15.631 | 0.05 | 39.391 | 0.048 | 0.83214 |  | 2.09705 | [6 empty] | NIM | [9 empty] | -67 | 9.5789 | 4.1497 | García de Madinabeitia, 2003 | Ref.036 | UPV/EHU, Leioa | TIMS
GDM.0629 | SGM-7 | Spain | Córdoba |  | Cerro Mogabar | 38.481031 | -4.686232 | WR | Silicate | K-Feldspart in granite |  | 18.371 | 0.074 | 15.64 | 0.098 | 38.295 | 0.128 | 0.85134 |  | 2.08454 | [6 empty] | NIM | [9 empty] | 265 | 9.6939 | 3.8658 | García de Madinabeitia, 2003 | Ref.036 | UPV/EHU, Leioa | TIMS
GDM.0630 | SGM-7 | Spain | Córdoba |  | Cerro Mogabar | 38.481031 | -4.686232 | WR | Silicate | K-Feldspart in granite |  | 18.403 | 0.042 | 15.64 | 0.038 | 38.202 | 0.034 | 0.84986 |  | 2.07586 | [6 empty] | NIM | [9 empty] | 241 | 9.6867 | 3.7956 | García de Madinabeitia, 2003 | Ref.036 | UPV/EHU, Leioa | TIMS
GDM.0631 | SGM-9 | Spain | Córdoba |  | Santa Eufemia | 38.592321 | -4.886548 | WR | Silicate | K-Feldspart in granite |  | 18.392 | 0.126 | 15.668 | 0.14 | 38.263 | 0.164 | 0.85189 |  | 2.08042 | [6 empty] | NIM | [9 empty] | 302 | 9.7999 | 3.8446 | García de Madinabeitia, 2003 | Ref.036 | UPV/EHU, Leioa | TIMS

## Medina et al., 2003
code | sample | country | province | location | outcrop | decimallatitude | decimallongitude | sample.type | analysed.material | sample.details | main.ore | p206.204 | p206.204.2sd | p207.204 | p207.204.2sd | p208.204 | p208.204.2sd | p207.206 | p207.206.2sd | p208.206 | p208.206.2sd | pb.content | u.content | model.age | mu | w | geological.zone | geol.age | host.rock | deposit.morphology | realm | excavation.no | find.spot | courtesy | period | chronology | tmod | mu12 | kappa12 | reference | ref.code | laboratory | spectrometry | observations
GDM.0632 |  | Portugal | Braga |  | Fontainha | 41.59758 | -8.470002 | Mineral | Galena |  |  | 18.3845 | 0.0049 | 15.6699 | 0.0059 | 38.5439 | 0.0188 | 0.852343 |  | 2.096543 |  |  |  |  | 9.99 |  | NIM | [9 empty] | 311 | 9.8093 | 3.9998 | Medina et al, 2003 | Ref.037 | U. Aveiro | TIMS
GDM.0633 |  | Portugal | Vila Real |  | Adoria | 41.462965 | -7.864243 | Mineral | Galena |  |  | 18.2485 | 0.0028 | 15.6169 | 0.003 | 38.1511 | 0.0098 | 0.855791 |  | 2.090643 |  |  |  |  | 9.79 |  | NIM | [9 empty] | 312 | 9.6308 | 3.8617 | Medina et al, 2003 | Ref.037 | U. Aveiro | TIMS
GDM.0634 |  | Portugal | Vila Real |  | Jales | 41.468268 | -7.581782 | Mineral | Galena |  |  | 18.5945 | 0.0021 | 15.6364 | 0.0023 | 38.3473 | 0.0071 | 0.840915 |  | 2.062293 |  |  |  |  | 9.8 |  | NIM | [9 empty] | 89 | 9.6332 | 3.7486 | Medina et al, 2003 | Ref.037 | U. Aveiro | TIMS
GDM.0635 |  | Portugal | Braganza |  | Cabeco da Mina | 41.907591 | -6.739689 | Mineral | Galena |  |  | 18.3521 | 0.0026 | 15.6663 | 0.0029 | 38.566 | 0.0094 | 0.853652 |  | 2.101449 |  |  |  |  | 9.99 |  | NIM | [9 empty] | 329 | 9.8027 | 4.0325 | Medina et al, 2003 | Ref.037 | U. Aveiro | TIMS
GDM.0636 |  | Portugal | Braganza |  | França | 41.907591 | -6.739689 | Mineral | Galena |  |  | 18.3395 | 0.005 | 15.6671 | 0.0061 | 38.3714 | 0.0195 | 0.854282 |  | 2.092282 |  |  |  |  | 9.99 |  | NIM | [9 empty] | 339 | 9.8089 | 3.937 | Medina et al, 2003 | Ref.037 | U. Aveiro | TIMS
GDM.0637 |  | Portugal | Braganza |  | Ventoselo | 41.279758 | -6.583378 | Mineral | Galena |  |  | 18.3801 | 0.0032 | 15.6771 | 0.0038 | 38.5468 | 0.0122 | 0.852939 |  | 2.097203 |  |  |  |  | 10.03 |  | NIM | [9 empty] | 328 | 9.839 | 4.0069 | Medina et al, 2003 | Ref.037 | U. Aveiro | TIMS
GDM.0638 |  | Portugal | Braganza |  | Ferronho | 41.296477 | -6.900932 | Mineral | Galena |  |  | 18.4456 | 0.0052 | 15.6994 | 0.0063 | 38.6456 | 0.02 | 0.851119 |  | 2.095112 |  |  |  |  | 10.11 |  | NIM | [9 empty] | 321 | 9.9121 | 4.0227 | Medina et al, 2003 | Ref.037 | U. Aveiro | TIMS
GDM.0639 |  | Portugal | Braganza |  | Sitio do Caco | 41.171758 | -6.781018 | Mineral | Galena |  |  | 18.5968 | 0.0024 | 15.6787 | 0.0029 | 38.7193 | 0.0092 | 0.843086 |  | 2.082041 |  |  |  |  | 9.98 |  | NIM | [9 empty] | 171 | 9.7968 | 3.9531 | Medina et al, 2003 | Ref.037 | U. Aveiro | TIMS
GDM.0640 |  | Portugal | Vila Real |  | Galafura | 41.170876 | -7.682163 | Mineral | Galena |  |  | 18.4233 | 0.0098 | 15.6814 | 0.0125 | 38.6109 | 0.0408 | 0.851172 |  | 2.095765 |  |  |  |  | 10.03 |  | NIM | [9 empty] | 304 | 9.8458 | 4.0131 | Medina et al, 2003 | Ref.037 | U. Aveiro | TIMS
GDM.0641 |  | Portugal | Viseu |  | Adorigo | 41.14658 | -7.60524 | Mineral | Galena |  |  | 18.4051 | 0.0057 | 15.6859 | 0.0071 | 38.5735 | 0.0229 | 0.852258 |  | 2.095805 |  |  |  |  | 10.06 |  | NIM | [9 empty] | 326 | 9.868 | 4.0072 | Medina et al, 2003 | Ref.037 | U. Aveiro | TIMS
GDM.0642 |  | Portugal | Viseu |  | Vazea de Trevoes | 41.097392 | -7.456072 | Mineral | Galena |  |  | 18.3752 | 0.0028 | 15.6807 | 0.0034 | 38.5628 | 0.0107 | 0.853362 |  | 2.098633 |  |  |  |  | 10.04 |  | NIM | [9 empty] | 338 | 9.8545 | 4.02 | Medina et al, 2003 | Ref.037 | U. Aveiro | TIMS
GDM.0643 |  | Portugal | Aveiro |  | Terramonte | 41.032952 | -8.324251 | Mineral | Galena |  |  | 18.3952 | 0.0025 | 15.6458 | 0.003 | 38.4707 | 0.0092 | 0.850537 |  | 2.091344 |  |  |  |  | 9.88 |  | NIM | [9 empty] | 258 | 9.7113 | 3.9452 | Medina et al, 2003 | Ref.037 | U. Aveiro | TIMS
GDM.0644 |  | Portugal | Aveiro |  | Talhadas | 40.663725 | -8.313561 | Mineral | Galena |  |  | 18.5528 | 0.0047 | 15.7406 | 0.0058 | 38.793 | 0.1344 | 0.848422 |  | 2.090951 |  |  |  |  | 10.26 |  | NIM | [9 empty] | 320 | 10.0505 | 4.0421 | Medina et al, 2003 | Ref.037 | U. Aveiro | TIMS
GDM.0645 |  | Portugal | Braga |  | Braçal | 41.540519 | -8.46039 | Mineral | Galena |  |  | 18.4022 | 0.0033 | 15.6756 | 0.0041 | 38.546 | 0.013 | 0.851833 |  | 2.094641 |  |  |  |  | 10.01 |  | NIM | [9 empty] | 309 | 9.8277 | 3.9909 | Medina et al, 2003 | Ref.037 | U. Aveiro | TIMS
GDM.0646 |  | Portugal | Braga |  | Braçal | 41.540519 | -8.46039 | Mineral | Galena |  |  | 18.4011 | 0.0025 | 15.6668 | 0.0031 | 38.5093 | 0.0102 | 0.851406 |  | 2.092772 |  |  |  |  | 9.98 |  | NIM | [9 empty] | 293 | 9.7931 | 3.9691 | Medina et al, 2003 | Ref.037 | U. Aveiro | TIMS
GDM.0647 |  | Portugal | Braga |  | Malhada | 41.540519 | -8.46039 | Mineral | Galena |  |  | 18.4212 | 0.0031 | 15.6809 | 0.004 | 38.5464 | 0.0131 | 0.851242 |  | 2.092502 |  |  |  |  | 10.03 |  | NIM | [9 empty] | 305 | 9.8443 | 3.9802 | Medina et al, 2003 | Ref.037 | U. Aveiro | TIMS
GDM.0648 |  | Portugal | Castelo Branco |  | S. Miguel d'Acha | 40.00839 | -7.309695 | Mineral | Galena |  |  | 18.4321 | 0.0048 | 15.6468 | 0.0058 | 38.3975 | 0.0189 | 0.848889 |  | 2.083186 |  |  |  |  | 9.88 |  | NIM | [9 empty] | 232 | 9.7071 | 3.8824 | Medina et al, 2003 | Ref.037 | U. Aveiro | TIMS
GDM.0649 |  | Portugal | Castelo Branco |  | Tapada | 39.838304 | -6.971048 | Mineral | Galena |  |  | 18.4239 | 0.0042 | 15.6749 | 0.0051 | 38.4349 | 0.0157 | 0.850792 |  | 2.086144 |  |  |  |  | 10 |  | NIM | [9 empty] | 292 | 9.8199 | 3.9172 | Medina et al, 2003 | Ref.037 | U. Aveiro | TIMS
GDM.0650 |  | Portugal | Braga |  | Caima | 41.540519 | -8.46039 | Mineral | Galena |  |  | 18.4475 | 0.0034 | 15.6982 | 0.0043 | 38.601 | 0.0138 | 0.850966 |  | 2.092479 |  |  |  |  | 10.1 |  | NIM | [9 empty] | 318 | 9.9069 | 3.9974 | Medina et al, 2003 | Ref.037 | U. Aveiro | TIMS
GDM.0651 |  | Portugal | Braga |  | Carvalhal | 41.540519 | -8.46039 | Mineral | Galena |  |  | 18.3798 | 0.0022 | 15.6739 | 0.0025 | 38.5342 | 0.0075 | 0.852779 |  | 2.096552 |  |  |  |  | 10.01 |  | NIM | [9 empty] | 322 | 9.8263 | 3.9992 | Medina et al, 2003 | Ref.037 | U. Aveiro | TIMS
GDM.0652 |  | Portugal | Braga |  | PalhaI | 41.540519 | -8.46039 | Mineral | Galena |  |  | 18.3573 | 0.002 | 15.6432 | 0.0024 | 38.4273 | 0.0071 | 0.852151 |  | 2.093298 |  |  |  |  | 9.88 |  | NIM | [9 empty] | 281 | 9.7097 | 3.9466 | Medina et al, 2003 | Ref.037 | U. Aveiro | TIMS
GDM.0653 |  | Portugal | Coimbra |  | Barbalhos | 40.133666 | -8.301109 | Mineral | Galena |  |  | 18.3292 | 0.0021 | 15.6119 | 0.0024 | 38.3374 | 0.0075 | 0.85175 |  | 2.091602 |  |  |  |  | 9.75 |  | NIM | [9 empty] | 242 | 9.5925 | 3.9064 | Medina et al, 2003 | Ref.037 | U. Aveiro | TIMS
GDM.0654 |  | Portugal | Braga |  | Pena | 41.540519 | -8.46039 | Mineral | Galena |  |  | 18.3039 | 0.0021 | 15.6343 | 0.0023 | 38.3825 | 0.0072 | 0.854151 |  | 2.096957 |  |  |  |  | 9.86 |  | NIM | [9 empty] | 304 | 9.6868 | 3.9556 | Medina et al, 2003 | Ref.037 | U. Aveiro | TIMS
GDM.0655 |  | Portugal | Portalegre |  | Torre de Figueiras | 39.03217 | -7.236221 | Mineral | Galena |  |  | 18.1771 | 0.0039 | 15.6412 | 0.0048 | 38.4079 | 0.0157 | 0.860489 |  | 2.112983 |  |  |  |  | 9.92 |  | OMZ | [9 empty] | 411 | 9.746 | 4.0596 | Medina et al, 2003 | Ref.037 | U. Aveiro | TIMS
GDM.0656 |  | Portugal | Beja |  | Ventosa | 38.112827 | -7.719321 | Mineral | Galena |  |  | 18.2072 | 0.0025 | 15.643 | 0.003 | 38.4043 | 0.0092 | 0.859166 |  | 2.109292 |  |  |  |  | 9.92 |  | OMZ | [9 empty] | 392 | 9.7454 | 4.0371 | Medina et al, 2003 | Ref.037 | U. Aveiro | TIMS
GDM.0657 |  | Portugal | Beja |  | Namorados | 37.568639 | -7.931569 | Mineral | Galena |  |  | 18.3762 | 0.002 | 15.6136 | 0.0021 | 38.2372 | 0.0065 | 0.849664 |  | 2.0808 |  |  |  |  | 9.75 |  | SPZ | [9 empty] | 209 | 9.5889 | 3.8226 | Medina et al, 2003 | Ref.037 | U. Aveiro | TIMS

## Velasco et al., 2003
code | sample | country | province | location | outcrop | decimallatitude | decimallongitude | sample.type | analysed.material | sample.details | main.ore | p206.204 | p206.204.2sd | p207.204 | p207.204.2sd | p208.204 | p208.204.2sd | p207.206 | p207.206.2sd | p208.206 | p208.206.2sd | pb.content | u.content | model.age | mu | w | geological.zone | geol.age | host.rock | deposit.morphology | realm | excavation.no | find.spot | courtesy | period | chronology | tmod | mu12 | kappa12 | reference | ref.code | laboratory | spectrometry | observations
GDM.0658 | GAL-1 | Spain | Santander |  | Reocín | 43.34444 | -4.08556 | Mineral | Galena |  | Pb-Zn | 18.714 |  | 15.668 |  | 38.721 |  | 0.837234 |  | 2.069093 |  |  |  | 77 | 9.8 |  | BCB | [9 empty] | 62 | 9.7324 | 3.8744 | Velasco et al., 2003 | Ref.038 | UPV/EHU, Leioa | TIMS
GDM.0659 | GAL-5 | Spain | Santander |  | Reocín | 43.34444 | -4.08556 | Mineral | Galena |  | Pb-Zn | 18.714 |  | 15.665 |  | 38.711 |  | 0.837074 |  | 2.068558 |  |  |  | 77 | 9.8 |  | BCB | [9 empty] | 56 | 9.7208 | 3.8683 | Velasco et al., 2003 | Ref.038 | UPV/EHU, Leioa | TIMS
GDM.0660 | REO-A10 | Spain | Santander |  | Reocín | 43.34444 | -4.08556 | Mineral | Galena |  | Pb-Zn | 18.742 |  | 15.673 |  | 38.73 |  | 0.83625 |  | 2.066482 |  |  |  | 61 | 9.8 |  | BCB | [9 empty] | 51 | 9.7464 | 3.863 | Velasco et al., 2003 | Ref.038 | UPV/EHU, Leioa | TIMS
GDM.0661 | REO-A11 | Spain | Santander |  | Reocín | 43.34444 | -4.08556 | Mineral | Galena |  | Pb-Zn | 18.728 |  | 15.68 |  | 38.748 |  | 0.837249 |  | 2.068988 |  |  |  | 69 | 9.8 |  | BCB | [9 empty] | 75 | 9.7759 | 3.8834 | Velasco et al., 2003 | Ref.038 | UPV/EHU, Leioa | TIMS
GDM.0662 | REO-A4 | Spain | Santander |  | Reocín | 43.34444 | -4.08556 | Mineral | Galena |  | Pb-Zn | 18.763 |  | 15.685 |  | 38.75 |  | 0.835954 |  | 2.065235 |  |  |  | 49 | 9.8 |  | BCB | [9 empty] | 59 | 9.7886 | 3.864 | Velasco et al., 2003 | Ref.038 | UPV/EHU, Leioa | TIMS
GDM.0663 | REO-A6 | Spain | Santander |  | Reocín | 43.34444 | -4.08556 | Mineral | Galena |  | Pb-Zn | 18.752 |  | 15.678 |  | 38.75 |  | 0.836071 |  | 2.066446 |  |  |  | 55 | 9.8 |  | BCB | [9 empty] | 53 | 9.7637 | 3.8685 | Velasco et al., 2003 | Ref.038 | UPV/EHU, Leioa | TIMS | 208Pb/204Pb value is 18,750 in the original reference

## Rodá, 2004
code | sample | country | province | location | outcrop | decimallatitude | decimallongitude | sample.type | analysed.material | sample.details | main.ore | p206.204 | p206.204.2sd | p207.204 | p207.204.2sd | p208.204 | p208.204.2sd | p207.206 | p207.206.2sd | p208.206 | p208.206.2sd | pb.content | u.content | model.age | mu | w | geological.zone | geol.age | host.rock | deposit.morphology | realm | excavation.no | find.spot | courtesy | period | chronology | tmod | mu12 | kappa12 | reference | ref.code | laboratory | spectrometry | observations
GDM.2755 | 02/01 | Spain | Baleares | Menorca | Cap d'en Font | 39.827571 | 4.211018 | Archaeological artefacts | Pb metal | Ingot |  | 18.198 |  | 15.595 |  | 38.299 |  | 0.85699 |  | 2.1045 | [14 empty] | Roman |  | 308 | 9.5556 | 3.9689 | Rodá, 2004 | Ref.039 | INFN, Assergi | TIMS

## Tornos&Chiaradia 2004
code | sample | country | province | location | outcrop | decimallatitude | decimallongitude | sample.type | analysed.material | sample.details | main.ore | p206.204 | p206.204.2sd | p207.204 | p207.204.2sd | p208.204 | p208.204.2sd | p207.206 | p207.206.2sd | p208.206 | p208.206.2sd | pb.content | u.content | model.age | mu | w | geological.zone | geol.age | host.rock | deposit.morphology | realm | excavation.no | find.spot | courtesy | period | chronology | tmod | mu12 | kappa12 | reference | ref.code | laboratory | spectrometry | observations
GDM.0664 | SANA–1 | Spain | Huelva |  | Santa Ana (MaLuisa) | 37.891838 | -6.483983 | Mineral | Zn mineral | Sphalerite, Zn-Cu-(Pb) | Cu-Zn | 17.707 |  | 15.539 |  | 37.808 |  | 0.877563 |  | 2.135201 | [6 empty] | SPZ | 522–514 | Mafic and felsic massive and volcaniclastic rocks | massive sulfides | [6 empty] | 575 | 9.4611 | 4.0211 | Tornos & Chiaradia, 2004 | Ref.040 | U. Geneva | TIMS
GDM.0665 | SANA–11 | Spain | Huelva |  | Santa Ana (MaLuisa) | 37.891838 | -6.483983 | Mineral | Zn mineral | Sphalerite, Zn-Cu-(Pb) | Cu-Zn | 17.684 |  | 15.509 |  | 37.714 |  | 0.877007 |  | 2.132662 | [6 empty] | SPZ |  | Mafic and felsic massive and volcaniclastic rocks | massive sulfides | [6 empty] | 537 | 9.3439 | 3.9718 | Tornos & Chiaradia, 2004 | Ref.040 | U. Geneva | TIMS
GDM.0666 | ML–1 | Spain | Huelva |  | Maria Luisa | 37.891838 | -6.483983 | Mineral | Fe mineral | Pyrite, Zn-Cu-(Pb) | Cu-Zn | 17.511 |  | 15.492 |  | 37.477 |  | 0.884701 |  | 2.140198 | [6 empty] | SPZ |  | Mafic and felsic massive and volcaniclastic rocks | massive sulfides | [6 empty] | 639 | 9.3272 | 3.9513 | Tornos & Chiaradia, 2004 | Ref.040 | U. Geneva | TIMS
GDM.0667 | 209–9 | Spain | Badajoz |  | Puebla Reina | 38.661302 | -6.108146 | Mineral | Zn mineral | Sphalerite, Zn-Cu-(Pb) | Cu-Zn | 17.874 |  | 15.633 |  | 37.641 |  | 0.874622 |  | 2.105908 | [6 empty] | OMZ |  | Mafic and felsic massive and volcaniclastic rocks | massive sulfides | [6 empty] | 620 | 9.8005 | 3.8347 | Tornos & Chiaradia, 2004 | Ref.040 | U. Geneva | TIMS
GDM.0668 | 209–10 | Spain | Badajoz |  | Puebla Reina | 38.661302 | -6.108146 | Mineral | Zn mineral | Sphalerite, Zn-Cu-(Pb) | Cu-Zn | 17.856 |  | 15.622 |  | 37.608 |  | 0.874888 |  | 2.106183 | [6 empty] | OMZ |  | Mafic and felsic massive and volcaniclastic rocks | massive sulfides | [6 empty] | 613 | 9.7602 | 3.8245 | Tornos & Chiaradia, 2004 | Ref.040 | U. Geneva | TIMS
GDM.0669 | PR–2 | Spain | Badajoz |  | Puebla Reina | 38.661302 | -6.108146 | Mineral | Galena | Galena, Zn-Cu-(Pb) | Cu-Zn | 17.747 |  | 15.542 |  | 37.449 |  | 0.875754 |  | 2.110159 | [6 empty] | OMZ |  | Mafic and felsic massive and volcaniclastic rocks | massive sulfides | [6 empty] | 551 | 9.4614 | 3.7809 | Tornos & Chiaradia, 2004 | Ref.040 | U. Geneva | TIMS
GDM.0670 | AR–7 | Spain | Huelva |  | Aracena | 37.918507 | -6.665262 | Mineral | Galena | Galena, Zn-Pb-(Ba) | Cu-Zn | 17.555 |  | 15.543 |  | 37.778 |  | 0.885389 |  | 2.151979 | [6 empty] | SPZ |  | Contact between limestones and bimodal volcanic rocks | strata-bound | [6 empty] | 698 | 9.5279 | 4.1197 | Tornos & Chiaradia, 2004 | Ref.040 | U. Geneva | TIMS
GDM.0671 | AR–8 | Spain | Huelva |  | Aracena | 37.918507 | -6.665262 | Mineral | Galena | Galena, Zn-Pb-(Ba) | Cu-Zn | 17.517 |  | 15.5 |  | 37.634 |  | 0.884855 |  | 2.148427 | [6 empty] | SPZ |  | Contact between limestones and bimodal volcanic rocks | strata-bound | [6 empty] | 649 | 9.3589 | 4.0459 | Tornos & Chiaradia, 2004 | Ref.040 | U. Geneva | TIMS
GDM.0672 | AR–8a | Spain | Huelva |  | Aracena | 37.918507 | -6.665262 | Mineral | Galena | Galena, Zn-Pb-(Ba) | Cu-Zn | 17.551 |  | 15.546 |  | 37.785 |  | 0.885761 |  | 2.152869 | [6 empty] | SPZ |  | Contact between limestones and bimodal volcanic rocks | strata-bound | [6 empty] | 706 | 9.542 | 4.1281 | Tornos & Chiaradia, 2004 | Ref.040 | U. Geneva | TIMS
GDM.0673 | LM–1 | Spain | Badajoz |  | Las Minas | 38.363117 | -6.217835 | Mineral | Galena | Galena, Ba-Pb-(Cu) | Pb | 17.568 |  | 15.51 |  | 37.698 |  | 0.882855 |  | 2.145833 | [6 empty] | OMZ | Early Cambrian | Felsic volcaniclastic rocks shales, limestones, cherts | strata-bound | [6 empty] | 628 | 9.3841 | 4.0494 | Tornos & Chiaradia, 2004 | Ref.040 | U. Geneva | TIMS
GDM.0674 | LM–2 | Spain | Badajoz |  | Las Minas | 38.363117 | -6.217835 | Mineral | Galena | Galena, Ba-Pb-(Cu) | Pb | 17.577 |  | 15.512 |  | 37.712 |  | 0.882517 |  | 2.145531 | [6 empty] | OMZ |  | Felsic volcaniclastic rocks shales, limestones, cherts | strata-bound | [6 empty] | 625 | 9.3896 | 4.0518 | Tornos & Chiaradia, 2004 | Ref.040 | U. Geneva | TIMS
GDM.0675 | 219–5 | Spain | Badajoz |  | Retín | 38.257424 | -5.607526 | Mineral | Zn mineral | Sphalerite, Zn-(Pb) | Zn | 17.767 |  | 15.646 |  | 38.249 |  | 0.880621 |  | 2.152811 | [6 empty] | OMZ | See text | Lenses in shales | strata-bound | [6 empty] | 720 | 9.8918 | 4.2742 | Tornos & Chiaradia, 2004 | Ref.040 | U. Geneva | TIMS
GDM.0676 | 219–6 | Spain | Badajoz |  | Retín | 38.257424 | -5.607526 | Mineral | Zn mineral | Sphalerite, Zn-(Pb) | Zn | 17.805 |  | 15.666 |  | 38.312 |  | 0.879865 |  | 2.151755 | [6 empty] | OMZ |  | Lenses in shales | strata-bound | [6 empty] | 727 | 9.9636 | 4.2888 | Tornos & Chiaradia, 2004 | Ref.040 | U. Geneva | TIMS
GDM.0677 | PAR–1 | Spain | Badajoz |  | Nava-Paredón | 38.02179 | -5.189735 | Mineral | Galena | Galena, Zn-Cu-Pb | Cu-Zn | 17.95 |  | 15.57 |  | 38.181 |  | 0.867409 |  | 2.127075 | [6 empty] | OMZ | Late Tournaisian-Early Visean (340±5) | Felsic domes and related volcaniclastic rocks | massive sulfides | [6 empty] | 449 | 9.5181 | 4.0702 | Tornos & Chiaradia, 2004 | Ref.040 | U. Geneva | TIMS
GDM.0678 | N–13A | Spain | Badajoz |  | Nava-Paredón | 38.02179 | -5.189735 | Mineral | Fe mineral | Pyrite, Zn-Cu-Pb | Cu-Zn | 17.931 |  | 15.554 |  | 38.031 |  | 0.867436 |  | 2.120964 | [6 empty] | OMZ | Late Tournaisian-Early Visean (340±5) | Felsic domes and related volcaniclastic rocks | massive sulfides | [6 empty] | 433 | 9.4583 | 3.9927 | Tornos & Chiaradia, 2004 | Ref.040 | U. Geneva | TIMS
GDM.0679 | N–18 | Spain | Badajoz |  | Nava-Paredón | 38.02179 | -5.189735 | Mineral | Cu mineral | Chalcopyrite, Zn-Cu-Pb | Cu-Zn | 17.959 |  | 15.561 |  | 38.079 |  | 0.866474 |  | 2.12033 | [6 empty] | OMZ | Late Tournaisian-Early Visean (340±5) | Felsic domes and related volcaniclastic rocks | massive sulfides | [6 empty] | 425 | 9.4792 | 4.0024 | Tornos & Chiaradia, 2004 | Ref.040 | U. Geneva | TIMS
GDM.0680 | NP–1 | Spain | Badajoz |  | Nava-Paredón | 38.02179 | -5.189735 | Mineral | Galena | Galena, Zn-Cu-Pb | Cu-Zn | 17.927 |  | 15.542 |  | 38.095 |  | 0.86696 |  | 2.125007 | [6 empty] | OMZ | Late Tournaisian-Early Visean (340±5) | Felsic domes and related volcaniclastic rocks | massive sulfides | [6 empty] | 413 | 9.4108 | 4.0278 | Tornos & Chiaradia, 2004 | Ref.040 | U. Geneva | TIMS
GDM.0681 | HI–1 | Spain | Badajoz |  | La Hinchona | 38.094193 | -6.25789 | Mineral | Cu mineral | Chalcopyrite, Cu, Zn-Pb | Cu-Zn | 18.073 |  | 15.588 |  | 38.251 |  | 0.862502 |  | 2.116472 | [6 empty] | OMZ | Variscan | Schists, graywackes (Serie Negra) | veins | [6 empty] | 390 | 9.5584 | 4.0275 | Tornos & Chiaradia, 2004 | Ref.040 | U. Geneva | TIMS
GDM.0682 | HI–2 | Spain | Badajoz |  | La Hinchona | 38.094193 | -6.25789 | Mineral | Cu mineral | Chalcopyrite, Cu, Zn-Pb | Cu-Zn | 18.046 |  | 15.554 |  | 38.148 |  | 0.861908 |  | 2.113931 | [6 empty] | OMZ |  | Schists, graywackes (Serie Negra) | veins | [6 empty] | 345 | 9.4288 | 3.9769 | Tornos & Chiaradia, 2004 | Ref.040 | U. Geneva | TIMS
GDM.0683 | 68–72–1 | Spain | Badajoz |  | El Aguila (Monesterio) | 38.094193 | -6.25789 | Mineral | Galena | Galena, Cu, Zn-Pb | Cu-Zn | 18.147 |  | 15.553 |  | 38.245 |  | 0.857056 |  | 2.107511 | [6 empty] | OMZ |  | Schists, graywackes (Serie Negra) | veins | [6 empty] | 265 | 9.401 | 3.9596 | Tornos & Chiaradia, 2004 | Ref.040 | U. Geneva | TIMS
GDM.0684 | 68–49–1 | Spain | Badajoz |  | El Nogalito (Monesterio) | 38.094193 | -6.25789 | Mineral | Galena | Galena, Cu, Zn-Pb | Cu-Zn | 18.123 |  | 15.556 |  | 38.253 |  | 0.858357 |  | 2.110743 | [6 empty] | OMZ |  | Schists, graywackes (Serie Negra) | veins | [6 empty] | 290 | 9.4184 | 3.9818 | Tornos & Chiaradia, 2004 | Ref.040 | U. Geneva | TIMS
GDM.0685 | 68–51–1 | Spain | Badajoz |  | El Aguilar (Monesterio) | 38.094193 | -6.25789 | Mineral | Galena | Galena, Cu, Zn-Pb | Cu-Zn | 18.097 |  | 15.531 |  | 38.134 |  | 0.858209 |  | 2.1072 | [6 empty] | OMZ |  | Schists, graywackes (Serie Negra) | veins | [6 empty] | 260 | 9.3255 | 3.9251 | Tornos & Chiaradia, 2004 | Ref.040 | U. Geneva | TIMS
GDM.0686 | S–300 | Spain | Badajoz |  | Colmenar | 38.299965 | -6.738941 | Mineral | Pb mineral | Sulphide, Fe-(Cu) | Fe | 18.132 |  | 15.562 |  | 38.234 |  | 0.858262 |  | 2.108648 | [6 empty] | OMZ | Late Vendian-Early Cambrian (332±3) | Marbles and calc-silicate hornfelses | calcic skarns and replacements | [6 empty] | 295 | 9.4401 | 3.9672 | Tornos & Chiaradia, 2004 | Ref.040 | U. Geneva | TIMS
GDM.0687 | AG–5 | Spain | Huelva |  | Aguablanca | 37.952225 | -6.349367 | Mineral | Pb mineral | Sulphide, Ni-Cu | Cu-Ni | 17.935 |  | 15.602 |  | 38.232 |  | 0.869919 |  | 2.131698 | [6 empty] | OMZ | Variscan | Diorites to ultramafic rocks of Santa Olalla pluton | mafic-hosted | [6 empty] | 519 | 9.6531 | 4.1217 | Tornos & Chiaradia, 2004 | Ref.040 | U. Geneva | TIMS
GDM.0688 | AG–18 | Spain | Huelva |  | Aguablanca | 37.952225 | -6.349367 | Mineral | Pb mineral | Sulphide, Ni-Cu | Cu-Ni | 18.054 |  | 15.576 |  | 38.252 |  | 0.862745 |  | 2.118755 | [6 empty] | OMZ |  | Diorites to ultramafic rocks of Santa Olalla pluton | mafic-hosted | [6 empty] | 381 | 9.515 | 4.0373 | Tornos & Chiaradia, 2004 | Ref.040 | U. Geneva | TIMS
GDM.0689 | AB–2 | Spain | Huelva |  | Abundancia | 37.952225 | -6.349367 | Mineral | Cu mineral | Chalcopyrite, Zn-Cu-(Pb) | Cu-Zn | 18.269 |  | 15.605 |  | 38.387 |  | 0.854179 |  | 2.10121 | [6 empty] | OMZ | Variscan | Veins hosted by Serie Negra, Malcocinado Formation or Variscan igneous rocks | massive sulfides | [6 empty] | 274 | 9.5788 | 3.9714 | Tornos & Chiaradia, 2004 | Ref.040 | U. Geneva | TIMS
GDM.0690 | AB–6 | Spain | Huelva |  | Abundancia | 37.952225 | -6.349367 | Mineral | Cu mineral | Chalcopyrite, Zn-Cu-(Pb) | Cu-Zn | 18.425 |  | 15.645 |  | 38.615 |  | 0.849118 |  | 2.095794 | [6 empty] | OMZ |  | Veins hosted by Serie Negra, Malcocinado Formation or Variscan igneous rocks | massive sulfides | [6 empty] | 234 | 9.7015 | 4.0012 | Tornos & Chiaradia, 2004 | Ref.040 | U. Geneva | TIMS
GDM.0691 | SU–10 | Spain | Badajoz |  | Sultana | 37.964019 | -6.190952 | Mineral | Cu mineral | Chalcopyrite, Zn-Cu-(Pb) | Cu-Zn | 18.296 |  | 15.617 |  | 38.534 |  | 0.853575 |  | 2.106143 | [6 empty] | OMZ | 313±13 | Veins hosted by Serie Negra, Malcocinado Formation or Variscan igneous rocks | massive sulfides | [6 empty] | 277 | 9.6201 | 4.0364 | Tornos & Chiaradia, 2004 | Ref.040 | U. Geneva | TIMS
GDM.0692 | SU–21 | Spain | Badajoz |  | Sultana | 37.964019 | -6.190952 | Mineral | Galena | Galena, Zn-Cu-(Pb) | Cu-Zn | 18.438 |  | 15.627 |  | 38.782 |  | 0.847543 |  | 2.103373 | [6 empty] | OMZ |  | Veins hosted by Serie Negra, Malcocinado Formation or Variscan igneous rocks | massive sulfides | [6 empty] | 189 | 9.6282 | 4.0738 | Tornos & Chiaradia, 2004 | Ref.040 | U. Geneva | TIMS
GDM.0693 | 248–4 | Spain | Badajoz |  | Matachel | 38.650766 | -6.171889 | Mineral | Galena | Galena, Zn-Pb-(Ba) | Pb-Zn | 17.965 |  | 15.654 |  | 38.434 |  | 0.871361 |  | 2.139382 | [6 empty] | OMZ | Variscan Late Carboniferous | Epiclastic sediments and shales | strata-bound | [6 empty] | 590 | 9.8592 | 4.2333 | Tornos & Chiaradia, 2004 | Ref.040 | U. Geneva | TIMS
GDM.0694 | SN–3 | Spain | Badajoz |  | San Nicolás | 38.809867 | -6.218589 | Mineral | W mineral | Wolframite, Ba-Pb-(Cu) | Pb | 18.317 |  | 15.589 |  | 38.463 |  | 0.851067 |  | 2.099853 | [6 empty] | OMZ | 300–280 | Siliciclastic metasediments with contact metamorphism | strata-bound | [6 empty] | 206 | 9.5052 | 3.9737 | Tornos & Chiaradia, 2004 | Ref.040 | U. Geneva | TIMS
GDM.0695 | SN–4 | Spain | Badajoz |  | San Nicolás | 38.809867 | -6.218589 | Mineral | W mineral | Wolframite, Ba-Pb-(Cu) | Pb | 18.278 |  | 15.587 |  | 38.404 |  | 0.852774 |  | 2.101105 | [6 empty] | OMZ |  | Siliciclastic metasediments with contact metamorphism | strata-bound | [6 empty] | 232 | 9.5058 | 3.968 | Tornos & Chiaradia, 2004 | Ref.040 | U. Geneva | TIMS
GDM.0696 | ESP–1 | Spain | Córdoba |  | Espiel | 38.214982 | -5.06609 | Mineral | Fe mineral | Pyrite, Zn-(Pb) | Zn | 18.398 |  | 15.632 |  | 38.46 |  | 0.849658 |  | 2.090445 | [6 empty] | OMZ |  | Schists with contact metamorphism | strata-bound | [6 empty] | 229 | 9.6564 | 3.9328 | Tornos & Chiaradia, 2004 | Ref.040 | U. Geneva | TIMS
GDM.0697 | OR–1 | Spain | Córdoba |  | Oropesa | 38.257893 | -5.315086 | Mineral | Fe mineral | Arsenopyrite, Mn | Mn | 18.202 |  | 15.63 |  | 38.513 |  | 0.858697 |  | 2.115866 | [6 empty] | OMZ | 300–280 | Replacement of Carboniferous detrital sediments or veins in nearby Ordovician quartzites | Volcano-sedimentary | [6 empty] | 372 | 9.6945 | 4.0957 | Tornos & Chiaradia, 2004 | Ref.040 | U. Geneva | TIMS
GDM.0698 | OR–2 | Spain | Córdoba |  | Oropesa | 38.257893 | -5.315086 | Mineral | Cu mineral | Chalcopyrite, Mn | Mn | 18.176 |  | 15.634 |  | 38.485 |  | 0.860145 |  | 2.117353 | [6 empty] | OMZ |  | Replacement of Carboniferous detrital sediments or veins in nearby Ordovician quartzites | Volcano-sedimentary | [6 empty] | 399 | 9.7172 | 4.1003 | Tornos & Chiaradia, 2004 | Ref.040 | U. Geneva | TIMS
GDM.0699 | SM–1 | Spain | Córdoba |  | Santa Marta | 38.622077 | -6.640634 | Mineral | Galena | Galena, Pb-Zn-(Ba-F) | Pb-Zn | 18.216 |  | 15.55 |  | 38.172 |  | 0.853645 |  | 2.09552 | [6 empty] | OMZ | 300–280 | 0°–45° and 80°–100° trending veins in Azuaga Group | veins | [6 empty] | 206 | 9.374 | 3.8713 | Tornos & Chiaradia, 2004 | Ref.040 | U. Geneva | TIMS
GDM.0700 | SM–1a | Spain | Córdoba |  | Santa Marta | 38.622077 | -6.640634 | Mineral | Galena | Galena, Pb-Zn-(Ba-F) | Pb-Zn | 18.229 |  | 15.567 |  | 38.229 |  | 0.853969 |  | 2.097153 | [6 empty] | OMZ |  | 0°–45° and 80°–100° trending veins in Azuaga Group | veins | [6 empty] | 230 | 9.4379 | 3.8996 | Tornos & Chiaradia, 2004 | Ref.040 | U. Geneva | TIMS
GDM.0701 | SM–2 | Spain | Córdoba |  | Santa Marta | 38.622077 | -6.640634 | Mineral | Galena | Galena, Pb-Zn-(Ba-F) | Pb-Zn | 18.166 |  | 15.571 |  | 38.203 |  | 0.857151 |  | 2.102995 | [6 empty] | OMZ |  | 0°–45° and 80°–100° trending veins in Azuaga Group | veins | [6 empty] | 286 | 9.4679 | 3.9299 | Tornos & Chiaradia, 2004 | Ref.040 | U. Geneva | TIMS
GDM.0702 | SM–2b | Spain | Córdoba |  | Santa Marta | 38.622077 | -6.640634 | Mineral | Galena | Galena, Pb-Zn-(Ba-F) | Pb-Zn | 18.146 |  | 15.546 |  | 38.125 |  | 0.856718 |  | 2.101014 | [6 empty] | OMZ |  | 0°–45° and 80°–100° trending veins in Azuaga Group | veins | [6 empty] | 252 | 9.3736 | 3.8918 | Tornos & Chiaradia, 2004 | Ref.040 | U. Geneva | TIMS
GDM.0703 | 213–2 | Spain | Badajoz |  | Afortunada | 38.577927 | -6.201752 | Mineral | Galena | Galena, Pb-Zn-(Ba-F) | Pb-Zn | 18.159 |  | 15.611 |  | 38.407 |  | 0.859684 |  | 2.115039 | [6 empty] | OMZ |  | 0°–45° and 80°–100° trending veins in Azuaga Group | veins | [6 empty] | 368 | 9.629 | 4.0612 | Tornos & Chiaradia, 2004 | Ref.040 | U. Geneva | TIMS
GDM.0704 | 213–10 | Spain | Badajoz |  | Afortunada | 38.577927 | -6.201752 | Mineral | Galena | Galena, Pb-Zn-(Ba-F) | Pb-Zn | 18.158 |  | 15.607 |  | 38.395 |  | 0.859511 |  | 2.114495 | [6 empty] | OMZ |  | 0°–45° and 80°–100° trending veins in Azuaga Group | veins | [6 empty] | 361 | 9.6133 | 4.0539 | Tornos & Chiaradia, 2004 | Ref.040 | U. Geneva | TIMS
GDM.0705 | 213–10a | Spain | Badajoz |  | Afortunada | 38.577927 | -6.201752 | Mineral | Galena | Galena, Pb-Zn-(Ba-F) | Pb-Zn | 18.136 |  | 15.578 |  | 38.3 |  | 0.858955 |  | 2.111822 | [6 empty] | OMZ |  | 0°–45° and 80°–100° trending veins in Azuaga Group | veins | [6 empty] | 323 | 9.5028 | 4.0066 | Tornos & Chiaradia, 2004 | Ref.040 | U. Geneva | TIMS
GDM.0706 | 215–4 | Spain | Badajoz |  | Arroyo Conejo | 38.371564 | -5.880014 | Mineral | Galena | Galena, Pb-Zn-(Ba-F) | Pb-Zn | 18.2 |  | 15.596 |  | 38.43 |  | 0.856923 |  | 2.111538 | [6 empty] | OMZ |  | 0°–45° and 80°–100° trending veins in Azuaga Group | veins | [6 empty] | 309 | 9.5591 | 4.0395 | Tornos & Chiaradia, 2004 | Ref.040 | U. Geneva | TIMS
GDM.0707 | 215–4a | Spain | Badajoz |  | Arroyo Conejo | 38.371564 | -5.880014 | Mineral | Galena | Galena, Pb-Zn-(Ba-F) | Pb-Zn | 18.209 |  | 15.606 |  | 38.459 |  | 0.857049 |  | 2.112087 | [6 empty] | OMZ |  | 0°–45° and 80°–100° trending veins in Azuaga Group | veins | [6 empty] | 321 | 9.5968 | 4.0526 | Tornos & Chiaradia, 2004 | Ref.040 | U. Geneva | TIMS
GDM.0708 | CEN–1 | Spain | Jaen |  | Centenillo | 38.371564 | -5.880014 | Mineral | Galena | Galena, Zn-Cu-(Pb) | Cu-Zn | 18.201 |  | 15.616 |  | 38.443 |  | 0.857975 |  | 2.112137 | [6 empty] | NIM | ca.220 |  | massive sulfides | [6 empty] | 346 | 9.6386 | 4.0531 | Tornos & Chiaradia, 2004 | Ref.040 | U. Geneva | TIMS
GDM.0709 | CEN–2 | Spain | Jaen |  | Centenillo | 38.371564 | -5.880014 | Mineral | Galena | Galena, Zn-Cu-(Pb) | Cu-Zn | 18.241 |  | 15.62 |  | 38.465 |  | 0.856313 |  | 2.108711 | [6 empty] | NIM |  |  | massive sulfides | [6 empty] | 324 | 9.6449 | 4.0385 | Tornos & Chiaradia, 2004 | Ref.040 | U. Geneva | TIMS
GDM.0710 | AS–1041 | Spain | Jaen |  | Asturiana | 38.371564 | -5.880014 | Mineral | Galena | Galena, Zn-Cu-(Pb) | Cu-Zn | 18.456 |  | 15.639 |  | 38.752 |  | 0.847367 |  | 2.099697 | [6 empty] | NIM | 145 ±18 |  | massive sulfides | [6 empty] | 199 | 9.6713 | 4.0501 | Tornos & Chiaradia, 2004 | Ref.040 | U. Geneva | TIMS
GDM.0711 | AS–1042 | Spain | Jaen |  | Asturiana | 38.371564 | -5.880014 | Mineral | Galena | Galena, Zn-Cu-(Pb) | Cu-Zn | 18.471 |  | 15.654 |  | 38.798 |  | 0.847491 |  | 2.100482 | [6 empty] | NIM |  |  | massive sulfides | [6 empty] | 217 | 9.7269 | 4.0695 | Tornos & Chiaradia, 2004 | Ref.040 | U. Geneva | TIMS
GDM.0712 | HIE–1 | Spain | Guadalajara |  | Hiendelaencina | 41.078003 | -3.011439 | Mineral | Galena | Galena, Zn-Cu-(Pb) | Cu-Zn | 18.456 |  | 15.65 |  | 38.698 |  | 0.847963 |  | 2.096771 | [6 empty] | NIM | Early Alpine |  | massive sulfides | [6 empty] | 220 | 9.7144 | 4.0257 | Tornos & Chiaradia, 2004 | Ref.040 | U. Geneva | TIMS
GDM.0713 | PC–1 | Spain | Badajoz |  | Orthoamphibolite Montemolin Formation | 38.371564 | -5.880014 | WR | Whole rock |  |  | 18.054 |  | 15.529 |  | 37.874 |  | 0.860142 |  | 2.097818 | [6 empty] | OMZ | Late Neoproterozoic | [8 empty] | 290 | 9.3274 | 3.8095 | Tornos & Chiaradia, 2004 | Ref.040 | U. Geneva | TIMS
GDM.0714 | BP–130 | Spain | Badajoz |  | Burguillos | 38.379372 | -6.604602 | WR | Whole rock | granodiorite |  | 18.371 |  | 15.586 |  | 38.12 |  | 0.848402 |  | 2.07501 | [6 empty] | OMZ | 338 ± 2 | [8 empty] | 159 | 9.4822 | 3.7541 | Tornos & Chiaradia, 2004 | Ref.040 | U. Geneva | TIMS
GDM.0715 | BP–130R | Spain | Badajoz |  | Burguillos | 38.379372 | -6.604602 | WR | Whole rock | granodiorite |  | 18.343 |  | 15.585 |  | 38.072 |  | 0.849643 |  | 2.07556 | [6 empty] | OMZ | [9 empty] | 178 | 9.484 | 3.7463 | Tornos & Chiaradia, 2004 | Ref.040 | U. Geneva | TIMS
GDM.0716 | BRO–130 | Spain | Badajoz |  | Brovales | 38.337562 | -6.69103 | WR | Whole rock | tonalite |  | 18.205 |  | 15.555 |  | 37.956 |  | 0.854436 |  | 2.084922 | [6 empty] | OMZ | 340 ± 7 | [8 empty] | 225 | 9.396 | 3.7631 | Tornos & Chiaradia, 2004 | Ref.040 | U. Geneva | TIMS

## Higueras et al., 2005
code | sample | country | province | location | outcrop | decimallatitude | decimallongitude | sample.type | analysed.material | sample.details | main.ore | p206.204 | p206.204.2sd | p207.204 | p207.204.2sd | p208.204 | p208.204.2sd | p207.206 | p207.206.2sd | p208.206 | p208.206.2sd | pb.content | u.content | model.age | mu | w | geological.zone | geol.age | host.rock | deposit.morphology | realm | excavation.no | find.spot | courtesy | period | chronology | tmod | mu12 | kappa12 | reference | ref.code | laboratory | spectrometry | observations
GDM.0717 | ETD-2 | Spain | Ciudad Real | Almadenejos | El Entredicho | 38.727734 | -4.666547 | Mineral | Hg mineral | Cinnabar | Hg | 18.266 | 0.061 | 15.641 | 0.06 | 38.531 | 0.062 | 0.85629 |  | 2.10944 | [6 empty] | NIM | [9 empty] | 345 | 9.7226 | 4.0643 | Higueras et al., 2005 | Ref.041 | U. Sao Paulo | TIMS
GDM.0718 | ETD-2A4 | Spain | Ciudad Real | Almadenejos | El Entredicho | 38.727734 | -4.666547 | Mineral | unk | Leachate | Hg | 18.132 | 0.073 | 15.653 | 0.057 | 38.684 | 0.059 | 0.86328 |  | 2.13347 | [6 empty] | NIM | [9 empty] | 466 | 9.806 | 4.2492 | Higueras et al., 2005 | Ref.041 | U. Sao Paulo | TIMS | Result of cinnabar leachate
GDM.0719 | ETD-2A5 | Spain | Ciudad Real | Almadenejos | El Entredicho | 38.727734 | -4.666547 | Mineral | unk | Leachate | Hg | 18.399 | 0.006 | 15.68 | 0.006 | 38.667 | 0.006 | 0.85222 |  | 2.10158 | [6 empty] | NIM | [9 empty] | 320 | 9.846 | 4.059 | Higueras et al., 2005 | Ref.041 | U. Sao Paulo | TIMS | Result of cinnabar leachate
GDM.0720 | ETD-2A6 | Spain | Ciudad Real | Almadenejos | El Entredicho | 38.727734 | -4.666547 | Mineral | unk | Leachate | Hg | 18.326 | 0.067 | 15.654 | 0.073 | 38.543 | 0.069 | 0.8542 |  | 2.10319 | [6 empty] | NIM | [9 empty] | 325 | 9.7599 | 4.0338 | Higueras et al., 2005 | Ref.041 | U. Sao Paulo | TIMS
GDM.0721 | ETD-2B1 | Spain | Ciudad Real | Almadenejos | El Entredicho | 38.727734 | -4.666547 | Mineral | unk | Leachate | Hg | 18.429 | 0.016 | 15.705 | 0.017 | 38.73 | 0.017 | 0.85219 |  | 2.10158 | [6 empty] | NIM | [9 empty] | 344 | 9.9385 | 4.0806 | Higueras et al., 2005 | Ref.041 | U. Sao Paulo | TIMS | Result of cinnabar leachate
GDM.0722 | ETD-2B2 | Spain | Ciudad Real | Almadenejos | El Entredicho | 38.727734 | -4.666547 | Mineral | unk | Leachate | Hg | 18.346 | 0.04 | 15.635 | 0.043 | 38.555 | 0.043 | 0.85223 |  | 2.10155 | [6 empty] | NIM | [9 empty] | 274 | 9.6798 | 4.0197 | Higueras et al., 2005 | Ref.041 | U. Sao Paulo | TIMS | Result of cinnabar leachate
GDM.0723 | ETD-2B3 | Spain | Ciudad Real | Almadenejos | El Entredicho | 38.727734 | -4.666547 | Mineral | unk | Leachate | Hg | 18.37 | 0.044 | 15.686 | 0.045 | 38.714 | 0.046 | 0.85389 |  | 2.10746 | [6 empty] | NIM | [9 empty] | 352 | 9.877 | 4.1063 | Higueras et al., 2005 | Ref.041 | U. Sao Paulo | TIMS | Result of cinnabar leachate
GDM.0724 | ETD-2B4 | Spain | Ciudad Real | Almadenejos | El Entredicho | 38.727734 | -4.666547 | Mineral | unk | Leachate | Hg | 18.409 | 0.047 | 15.675 | 0.041 | 38.757 | 0.044 | 0.85149 |  | 2.10533 | [6 empty] | NIM | [9 empty] | 303 | 9.8238 | 4.0982 | Higueras et al., 2005 | Ref.041 | U. Sao Paulo | TIMS | Result of cinnabar leachate
GDM.0725 | ETD-2B5 | Spain | Ciudad Real | Almadenejos | El Entredicho | 38.727734 | -4.666547 | Mineral | unk | Leachate | Hg | 18.324 | 0.018 | 15.675 | 0.019 | 38.654 | 0.019 | 0.85544 |  | 2.10947 | [6 empty] | NIM | [9 empty] | 365 | 9.8444 | 4.1023 | Higueras et al., 2005 | Ref.041 | U. Sao Paulo | TIMS | Result of cinnabar leachate
GDM.0726 | ETD-2B6 | Spain | Ciudad Real | Almadenejos | El Entredicho | 38.727734 | -4.666547 | Mineral | unk | Leachate | Hg | 18.342 | 0.087 | 15.662 | 0.087 | 38.55 | 0.088 | 0.85389 |  | 2.10173 | [6 empty] | NIM | [9 empty] | 328 | 9.788 | 4.0293 | Higueras et al., 2005 | Ref.041 | U. Sao Paulo | TIMS
GDM.0727 | ETD-1 | Spain | Ciudad Real | Almadenejos | El Entredicho | 38.727734 | -4.666547 | Mineral | Hg mineral | Cinnabar | Hg | 18.357 | 0.092 | 15.663 | 0.081 | 38.577 | 0.083 | 0.85324 |  | 2.10149 | [6 empty] | NIM | [9 empty] | 319 | 9.7884 | 4.0338 | Higueras et al., 2005 | Ref.041 | U. Sao Paulo | TIMS
GDM.0728 | LC-10 | Spain | Ciudad Real | Almadén | Las Cuevas | 38.813623 | -4.762593 | Mineral | Hg mineral | Cinnabar | Hg | 18.112 | 0.096 | 15.663 | 0.086 | 38.643 | 0.096 | 0.86479 |  | 2.13356 | [6 empty] | NIM | [9 empty] | 499 | 9.8524 | 4.2448 | Higueras et al., 2005 | Ref.041 | U. Sao Paulo | TIMS
GDM.0729 | ALMD-3 | Spain | Ciudad Real | Almadén | Almadén | 38.775271 | -4.849131 | Mineral | Hg mineral | Cinnabar | Hg | 18.46 | 0.016 | 15.681 | 0.016 | 38.826 | 0.017 | 0.84946 |  | 2.10325 | [6 empty] | NIM | [9 empty] | 277 | 9.8357 | 4.1015 | Higueras et al., 2005 | Ref.041 | U. Sao Paulo | TIMS
GDM.0730 | SVC4/C10 | Spain | Ciudad Real | Almadén | Almadén | 38.775271 | -4.849131 | WR | Whole rock | ﻿Hydrothermally metamorphosed mafic volcanic rocks |  | 19.364 | 0.01 | 15.768 | 0.011 | 39.488 | 0.011 | 0.81429 |  | 2.03925 | [6 empty] | NIM | [9 empty] | -221 | 10.0044 | 3.8796 | Higueras et al., 2005 | Ref.041 | U. Sao Paulo | TIMS
GDM.0731 | SNC1/C15 | Spain | Ciudad Real | Almadén | Almadén | 38.775271 | -4.849131 | WR | Whole rock | ﻿Hydrothermally metamorphosed mafic volcanic rocks |  | 19.266 | 0.012 | 15.72 | 0.012 | 39.419 | 0.012 | 0.81595 |  | 2.04604 | [6 empty] | NIM | [9 empty] | -248 | 9.8396 | 3.8887 | Higueras et al., 2005 | Ref.041 | U. Sao Paulo | TIMS
GDM.0732 | LCPL2/17 | Spain | Ciudad Real | Almadén | Almadén | 38.775271 | -4.849131 | WR | Whole rock | ﻿Hydrothermally metamorphosed mafic volcanic rocks |  | 19.039 | 0.005 | 15.794 | 0.005 | 39.369 | 0.005 | 0.82956 |  | 2.06781 | [6 empty] | NIM | [9 empty] | 69 | 10.1562 | 4.0328 | Higueras et al., 2005 | Ref.041 | U. Sao Paulo | TIMS
GDM.0733 | LCPL4/22 | Spain | Ciudad Real | Almadén | Almadén | 38.775271 | -4.849131 | WR | Whole rock | ﻿Hydrothermally metamorphosed mafic volcanic rocks |  | 19.44 | 0.014 | 15.767 | 0.014 | 39.687 | 0.014 | 0.81106 |  | 2.04151 | [6 empty] | NIM | [9 empty] | -280 | 9.9901 | 3.9247 | Higueras et al., 2005 | Ref.041 | U. Sao Paulo | TIMS
GDM.0734 | LCPL2/18 | Spain | Ciudad Real | Almadén | Almadén | 38.775271 | -4.849131 | WR | Whole rock | ﻿Hydrothermally metamorphosed mafic volcanic rocks |  | 19.977 | 0.009 | 15.763 | 0.009 | 40.236 | 0.009 | 0.78906 |  | 2.01412 | [6 empty] | NIM | [9 empty] | -701 | 9.9152 | 3.8504 | Higueras et al., 2005 | Ref.041 | U. Sao Paulo | TIMS

## Jaramillo, 2005
code | sample | country | province | location | outcrop | decimallatitude | decimallongitude | sample.type | analysed.material | sample.details | main.ore | p206.204 | p206.204.2sd | p207.204 | p207.204.2sd | p208.204 | p208.204.2sd | p207.206 | p207.206.2sd | p208.206 | p208.206.2sd | pb.content | u.content | model.age | mu | w | geological.zone | geol.age | host.rock | deposit.morphology | realm | excavation.no | find.spot | courtesy | period | chronology | tmod | mu12 | kappa12 | reference | ref.code | laboratory | spectrometry | observations
GDM.1075 | BS-14(15304) | Spain | Jaén | Baños de la Encina | Peñalosa | 38.174382 | -3.768877 | Archaeological mineral | Cu metal | Escoria Cu de horno |  | 22.866 |  | 15.836 |  | 38.613 |  | 0.69255 |  | 1.68867 | [14 empty] | Bronze Age |  | -3068 | 10.0474 | 2.1686 | Hunt-Ortiz et al., 2011 | Ref.042 | UPV/EHU, Leioa | TIMS
GDM.1076 | BS-15(15061) | Spain | Jaén | Baños de la Encina | Peñalosa | 38.174382 | -3.768877 | Archaeological mineral | Cu mineral | Malachite |  | 19.683 |  | 15.686 |  | 38.662 |  | 0.79694 |  | 1.96424 | [14 empty] | Bronze Age |  | -650 | 9.6667 | 3.307 | Hunt-Ortiz et al., 2011 | Ref.042 | UPV/EHU, Leioa | TIMS
GDM.1077 | BS-16(6259-a) | Spain | Jaén | Baños de la Encina | Peñalosa | 38.174382 | -3.768877 | Archaeological mineral | Cu mineral | Malachite |  | 18.527 |  | 15.628 |  | 38.446 |  | 0.84351 |  | 2.07511 | [14 empty] | Bronze Age |  | 124 | 9.6139 | 3.8394 | Hunt-Ortiz et al., 2011 | Ref.042 | UPV/EHU, Leioa | TIMS
GDM.1078 | BS-17(3008) | Spain | Jaén | Baños de la Encina | Peñalosa | 38.174382 | -3.768877 | Archaeological mineral | Pb mineral | Pb+Cu-mineral |  | 20.038 |  | 15.747 |  | 38.928 |  | 0.78584 |  | 1.94273 | [14 empty] | Bronze Age |  | -788 | 9.8526 | 3.2679 | Hunt-Ortiz et al., 2011 | Ref.042 | UPV/EHU, Leioa | TIMS
GDM.1079 | BS-18(6259) | Spain | Jaén | Baños de la Encina | Peñalosa | 38.174382 | -3.768877 | Archaeological mineral | Pb mineral | Pb-mineral |  | 18.861 |  | 15.636 |  | 38.399 |  | 0.82901 |  | 2.03589 | [14 empty] | Bronze Age |  | -116 | 9.5853 | 3.613 | Hunt-Ortiz et al., 2011 | Ref.042 | UPV/EHU, Leioa | TIMS
GDM.1080 | BS-19(15413) | Spain | Jaén | Baños de la Encina | Peñalosa | 38.174382 | -3.768877 | Archaeological mineral | Galena | Galena |  | 18.304 |  | 15.648 |  | 38.454 |  | 0.85487 |  | 2.10084 | [14 empty] | Bronze Age |  | 330 | 9.7413 | 3.9989 | Hunt-Ortiz et al., 2011 | Ref.042 | UPV/EHU, Leioa | TIMS
GDM.1081 | BS-20(8023) | Spain | Jaén | Baños de la Encina | Peñalosa | 38.174382 | -3.768877 | Archaeological mineral | Cu mineral | Malachite |  | 18.287 |  | 15.618 |  | 38.344 |  | 0.85407 |  | 2.09677 | [14 empty] | Bronze Age |  | 285 | 9.6261 | 3.9406 | Hunt-Ortiz et al., 2011 | Ref.042 | UPV/EHU, Leioa | TIMS
GDM.1082 | BS-21(15067) | Spain | Jaén | Baños de la Encina | Peñalosa | 38.174382 | -3.768877 | Archaeological mineral | Pb mineral | Pb-mineral |  | 18.419 |  | 15.786 |  | 38.897 |  | 0.85704 |  | 2.11178 | [14 empty] | Bronze Age |  | 495 | 10.2688 | 4.2045 | Hunt-Ortiz et al., 2011 | Ref.042 | UPV/EHU, Leioa | TIMS
GDM.1083 | BS-22(1503) | Spain | Jaén | Baños de la Encina | Peñalosa | 38.174382 | -3.768877 | Archaeological mineral | Pb mineral | Pb+Cu-mineral |  | 19.605 |  | 15.665 |  | 38.667 |  | 0.79902 |  | 1.97232 | [14 empty] | Bronze Age |  | -638 | 9.5988 | 3.3411 | Hunt-Ortiz et al., 2011 | Ref.042 | UPV/EHU, Leioa | TIMS
GDM.1084 | BS-23(15102) | Spain | Jaén | Baños de la Encina | Peñalosa | 38.174382 | -3.768877 | Archaeological mineral | Galena | Galena |  | 18.28 |  | 15.6 |  | 38.283 |  | 0.8534 |  | 2.09426 | [14 empty] | Bronze Age |  | 256 | 9.5565 | 3.9061 | Hunt-Ortiz et al., 2011 | Ref.042 | UPV/EHU, Leioa | TIMS
GDM.1085 | BS-24(15642) | Spain | Jaén | Baños de la Encina | Peñalosa | 38.174382 | -3.768877 | Archaeological mineral | Galena | Galena |  | 18.28 |  | 15.613 |  | 38.326 |  | 0.85413 |  | 2.09661 | [14 empty] | Bronze Age |  | 281 | 9.6079 | 3.9338 | Hunt-Ortiz et al., 2011 | Ref.042 | UPV/EHU, Leioa | TIMS
GDM.1086 | BS-25(15516) | Spain | Jaén | Baños de la Encina | Peñalosa | 38.174382 | -3.768877 | Archaeological mineral | Cu mineral | Malachite |  | 18.282 |  | 15.619 |  | 38.357 |  | 0.85436 |  | 2.09806 | [14 empty] | Bronze Age |  | 291 | 9.6312 | 3.9513 | Hunt-Ortiz et al., 2011 | Ref.042 | UPV/EHU, Leioa | TIMS
GDM.1087 | BS-26(8086) | Spain | Jaén | Baños de la Encina | Peñalosa | 38.174382 | -3.768877 | Archaeological mineral | Galena | Galena |  | 18.29 |  | 15.632 |  | 38.408 |  | 0.85467 |  | 2.09997 | [14 empty] | Bronze Age |  | 310 | 9.681 | 3.978 | Hunt-Ortiz et al., 2011 | Ref.042 | UPV/EHU, Leioa | TIMS
GDM.1088 | BS-27(8168-bis) | Spain | Jaén | Baños de la Encina | Peñalosa | 38.174382 | -3.768877 | Archaeological mineral | Cu mineral | Chalcopyrite |  | 18.94 |  | 15.641 |  | 38.439 |  | 0.82581 |  | 2.02954 | [14 empty] | Bronze Age |  | -167 | 9.592 | 3.5882 | Hunt-Ortiz et al., 2011 | Ref.042 | UPV/EHU, Leioa | TIMS
GDM.1089 | BS-28(15621) | Spain | Jaén | Baños de la Encina | Peñalosa | 38.174382 | -3.768877 | Archaeological mineral | Galena | Galena |  | 18.305 |  | 15.634 |  | 38.396 |  | 0.85408 |  | 2.09755 | [14 empty] | Bronze Age |  | 303 | 9.6854 | 3.962 | Hunt-Ortiz et al., 2011 | Ref.042 | UPV/EHU, Leioa | TIMS
GDM.1090 | BS-29(6029) | Spain | Jaén | Baños de la Encina | Peñalosa | 38.174382 | -3.768877 | Archaeological mineral | Galena | Galena |  | 18.292 |  | 15.635 |  | 38.411 |  | 0.85473 |  | 2.0999 | [14 empty] | Bronze Age |  | 314 | 9.6924 | 3.9793 | Hunt-Ortiz et al., 2011 | Ref.042 | UPV/EHU, Leioa | TIMS
GDM.1091 | BS-30(6105) | Spain | Jaén | Baños de la Encina | Peñalosa | 38.174382 | -3.768877 | Archaeological mineral | Pb mineral | Pb+Cu-mineral |  | 19.483 |  | 15.667 |  | 38.607 |  | 0.80413 |  | 1.98156 | [14 empty] | Bronze Age |  | -535 | 9.6185 | 3.378 | Hunt-Ortiz et al., 2011 | Ref.042 | UPV/EHU, Leioa | TIMS
GDM.1092 | 17281(17281) | Spain | Jaén | Baños de la Encina | Peñalosa | 38.174382 | -3.768877 | Archaeological mineral | Cu metal | Cu |  | 18.75 |  | 15.678 |  | 38.724 |  | 0.83616 |  | 2.0653 | [14 empty] | Bronze Age |  | 55 | 9.7641 | 3.8567 | Hunt-Ortiz et al., 2011 | Ref.042 | UPV/EHU, Leioa | TIMS
GDM.1093 | 4021(4021) | Spain | Jaén | Baños de la Encina | Peñalosa | 38.174382 | -3.768877 | Archaeological mineral | Cu metal | Cu |  | 18.295 |  | 15.626 |  | 38.421 |  | 0.85414 |  | 2.1001 | [14 empty] | Bronze Age |  | 295 | 9.656 | 3.9795 | Hunt-Ortiz et al., 2011 | Ref.042 | UPV/EHU, Leioa | TIMS
GDM.1094 | PZ1(14700) | Spain | Jaén | Baños de la Encina | Peñalosa | 38.174382 | -3.768877 | Archaeological mineral | Galena | Galena |  | 18.305 |  | 15.685 |  | 38.426 |  | 0.85685 |  | 2.09921 | [14 empty] | Bronze Age |  | 398 | 9.8894 | 3.9958 | Hunt-Ortiz et al., 2011 | Ref.042 | UPV/EHU, Leioa | TIMS
GDM.1095 | PZ2(22063) | Spain | Jaén | Baños de la Encina | Peñalosa | 38.174382 | -3.768877 | Archaeological mineral | Galena | Galena |  | 18.292 |  | 15.665 |  | 38.363 |  | 0.8564 |  | 2.09726 | [14 empty] | Bronze Age |  | 370 | 9.8123 | 3.9638 | Hunt-Ortiz et al., 2011 | Ref.042 | UPV/EHU, Leioa | TIMS
GDM.1096 | BS-01(45-1A) | Spain | Jaén | Baños de la Encina | Mina José Martin Palacios | 38.174382 | -3.768877 | Mineral | Cu mineral | Malachite |  | 18.776 |  | 15.63 |  | 38.643 |  | 0.83243 |  | 2.05811 | [6 empty] | NIM | [9 empty] | -63 | 9.5764 | 3.7827 | Hunt-Ortiz et al., 2011 | Ref.042 | UPV/EHU, Leioa | TIMS
GDM.1097 | BS-D2(45-1B) | Spain | Jaén | Baños de la Encina | Mina José Martín Palacios | 38.174382 | -3.768877 | Mineral | Cu mineral | Malachite |  | 18.832 |  | 15.668 |  | 38.816 |  | 0.832 |  | 2.06119 | [6 empty] | NIM | [9 empty] | -27 | 9.7113 | 3.8475 | Hunt-Ortiz et al., 2011 | Ref.042 | UPV/EHU, Leioa | TIMS
GDM.1098 | BS-03(45-1C) | Spain | Jaén | Baños de la Encina | Mina José Martin Palacios | 38.174382 | -3.768877 | Mineral | Cu mineral | Malachite |  | 18.63 |  | 15.665 |  | 38.71 |  | 0.84084 |  | 2.07784 | [6 empty] | NIM | [9 empty] | 119 | 9.7369 | 3.9218 | Hunt-Ortiz et al., 2011 | Ref.042 | UPV/EHU, Leioa | TIMS
GDM.1099 | BS-04(45-1D) | Spain | Jaén | Baños de la Encina | Mina José Martín Palacios | 38.174382 | -3.768877 | Mineral | Cu mineral | Malachite |  | 18.816 |  | 15.662 |  | 38.77 |  | 0.83238 |  | 2.0605 | [6 empty] | NIM | [9 empty] | -27 | 9.6912 | 3.8325 | Hunt-Ortiz et al., 2011 | Ref.042 | UPV/EHU, Leioa | TIMS
GDM.1100 | BS-05(45-2) | Spain | Jaén | Baños de la Encina | Mina José Martín Palacios | 38.174382 | -3.768877 | Mineral | Cu mineral | Malachite |  | 18.457 |  | 15.618 |  | 38.459 |  | 0.8462 |  | 2.08369 | [6 empty] | NIM | [9 empty] | 157 | 9.5891 | 3.8882 | Hunt-Ortiz et al., 2011 | Ref.042 | UPV/EHU, Leioa | TIMS
GDM.1101 | BS-07(45-4) | Spain | Jaén | Baños de la Encina | Mina José Martin Palacios | 38.174382 | -3.768877 | Mineral | Cu mineral | Malachite |  | 18.518 |  | 15.633 |  | 38.514 |  | 0.84423 |  | 2.07982 | [6 empty] | NIM | [9 empty] | 140 | 9.6351 | 3.8823 | Hunt-Ortiz et al., 2011 | Ref.042 | UPV/EHU, Leioa | TIMS
GDM.1102 | BS-08 (MP-1A) | Spain | Jaén | Baños de la Encina | Mina Polígono | 38.174382 | -3.768877 | Mineral | Galena | Galena+Malachite/Azurite |  | 18.291 |  | 15.622 |  | 38.355 |  | 0.85408 |  | 2.09692 | [6 empty] | NIM | [9 empty] | 290 | 9.641 | 3.9452 | Hunt-Ortiz et al., 2011 | Ref.042 | UPV/EHU, Leioa | TIMS
GDM.1103 | BS-09 (MP-1B) | Spain | Jaén | Baños de la Encina | Mina Polígono | 38.174382 | -3.768877 | Mineral | Galena | Pb+Malachite |  | 18.297 |  | 15.612 |  | 38.32 |  | 0.85323 |  | 2.09431 | [6 empty] | NIM | [9 empty] | 266 | 9.6001 | 3.9188 | Hunt-Ortiz et al., 2011 | Ref.042 | UPV/EHU, Leioa | TIMS
GDM.1104 | BS-10 (MP-1C) | Spain | Jaén | Baños de la Encina | Mina Polígono | 38.174382 | -3.768877 | Mineral | Galena | Galena |  | 18.314 |  | 15.645 |  | 38.432 |  | 0.85428 |  | 2.09853 | [6 empty] | NIM | [9 empty] | 317 | 9.727 | 3.9791 | Hunt-Ortiz et al., 2011 | Ref.042 | UPV/EHU, Leioa | TIMS
GDM.1105 | BS-11 (MP-2) | Spain | Jaén | Baños de la Encina | Mina Polígono | 38.174382 | -3.768877 | Mineral | Galena | Galena+Malachite |  | 18.288 |  | 15.633 |  | 38.402 |  | 0.85481 |  | 2.09983 | [6 empty] | NIM | [9 empty] | 313 | 9.6854 | 3.9765 | Hunt-Ortiz et al., 2011 | Ref.042 | UPV/EHU, Leioa | TIMS
GDM.1106 | BS-12 (MP-3) | Spain | Jaén | Baños de la Encina | Mina Polígono | 38.174382 | -3.768877 | Mineral | Cu mineral | Malaquita |  | 18.292 |  | 15.611 |  | 38.351 |  | 0.85341 |  | 2.09661 | [6 empty] | NIM | [9 empty] | 268 | 9.5973 | 3.9385 | Hunt-Ortiz et al., 2011 | Ref.042 | UPV/EHU, Leioa | TIMS
GDM.1107 | BS-13 (MP-4) | Spain | Jaén | Baños de la Encina | Mina Polígono | 38.174382 | -3.768877 | Mineral | Galena | Galena+Malachite/azurite |  | 18.305 |  | 15.631 |  | 38.387 |  | 0.85391 |  | 2.09708 | [6 empty] | NIM | [9 empty] | 297 | 9.6735 | 3.9561 | Hunt-Ortiz et al., 2011 | Ref.042 | UPV/EHU, Leioa | TIMS

## Villaseca et al., 2005
code | sample | country | province | location | outcrop | decimallatitude | decimallongitude | sample.type | analysed.material | sample.details | main.ore | p206.204 | p206.204.2sd | p207.204 | p207.204.2sd | p208.204 | p208.204.2sd | p207.206 | p207.206.2sd | p208.206 | p208.206.2sd | pb.content | u.content | model.age | mu | w | geological.zone | geol.age | host.rock | deposit.morphology | realm | excavation.no | find.spot | courtesy | period | chronology | tmod | mu12 | kappa12 | reference | ref.code | laboratory | spectrometry | observations
GDM.0735 | MAZ-9 | Spain | Toledo | Mazarambroz |  | 39.739196 | -4.114516 | Mineral | Galena | Pb-Zn | Pb-Zn | 18.3169 |  | 15.5516 |  | 38.248 |  | 0.84903 |  | 2.088126 |  |  |  | 129 | 9.5 |  | NIM |  |  | veins with Qz+Bar | [6 empty] | 131 | 9.3594 | 3.8452 | Villaseca et al., 2005 | Ref.043 | U. Complutense, Madrid | TIMS
GDM.0736 | MAZ-11 | Spain | Toledo | Mazarambroz |  | 39.739196 | -4.114516 | Mineral | Galena | Pb-Zn | Pb-Zn | 18.3648 |  | 15.5612 |  | 38.3448 |  | 0.847338 |  | 2.087951 |  |  |  | 113 | 9.5 |  | NIM |  |  | veins with Qz+Bar | [6 empty] | 113 | 9.3871 | 3.8684 | Villaseca et al., 2005 | Ref.043 | U. Complutense, Madrid | TIMS
GDM.0737 | MAZ-14 | Spain | Toledo | Mazarambroz |  | 39.739196 | -4.114516 | Mineral | Galena | Pb-Zn | Pb-Zn | 18.3352 |  | 15.5565 |  | 38.2979 |  | 0.84845 |  | 2.088764 |  |  |  | 125 | 9.5 |  | NIM |  |  | veins with Qz+Bar | [6 empty] | 126 | 9.3748 | 3.8614 | Villaseca et al., 2005 | Ref.043 | U. Complutense, Madrid | TIMS

## Mateus et al., 2006
code | sample | country | province | location | outcrop | decimallatitude | decimallongitude | sample.type | analysed.material | sample.details | main.ore | p206.204 | p206.204.2sd | p207.204 | p207.204.2sd | p208.204 | p208.204.2sd | p207.206 | p207.206.2sd | p208.206 | p208.206.2sd | pb.content | u.content | model.age | mu | w | geological.zone | geol.age | host.rock | deposit.morphology | realm | excavation.no | find.spot | courtesy | period | chronology | tmod | mu12 | kappa12 | reference | ref.code | laboratory | spectrometry | observations
GDM.2619 | PAL-1 | Portugal | Santarem | Palmas |  | 38.8417 | -8.213517 | Mineral | Sb mineral | stibnite | Sb | 18.22 | 0.0007 | 15.56 | 0.0012 | 38.12 | 0.305 | 0.854 |  | 2.0922 |  | 154 |  | 223 | 9 | 0.8 | OMZ | [9 empty] | 223 | 9.4124 | 3.844 | Mateus et al., 2006 | Ref.044 | Geological Institute, Banská Bystrica | TIMS
GDM.2620 | VTZ-1 | Portugal | Beja | Ventosa |  | 37.93392 | -7.816441 | Mineral | Sb mineral | stibnite | Sb | 18.19 | 0.0007 | 15.59 | 0.0012 | 38.24 | 0.3059 | 0.8571 |  | 2.1023 |  | 119 |  | 305 | 9 | 0.8 | OMZ | [9 empty] | 305 | 9.5377 | 3.9404 | Mateus et al., 2006 | Ref.044 | Geological Institute, Banská Bystrica | TIMS
GDM.2621 | CP/A1 | Portugal | Faro | Alcoutim |  | 37.467392 | -7.475994 | Mineral | Sb mineral | stibnite | Sb | 18.21 | 0.0007 | 15.61 | 0.0012 | 38.3 | 0.3064 | 0.8572 |  | 2.1032 |  | 757 |  | 328 | 9.1 | 0.8 | SPZ | [9 empty] | 328 | 9.6125 | 3.9665 | Mateus et al., 2006 | Ref.044 | Geological Institute, Banská Bystrica | TIMS

## Klein et al., 2007
code | sample | country | province | location | outcrop | decimallatitude | decimallongitude | sample.type | analysed.material | sample.details | main.ore | p206.204 | p206.204.2sd | p207.204 | p207.204.2sd | p208.204 | p208.204.2sd | p207.206 | p207.206.2sd | p208.206 | p208.206.2sd | pb.content | u.content | model.age | mu | w | geological.zone | geol.age | host.rock | deposit.morphology | realm | excavation.no | find.spot | courtesy | period | chronology | tmod | mu12 | kappa12 | reference | ref.code | laboratory | spectrometry | observations
GDM.0738 | CI77 | Spain | Cádiz |  | Pecio del Cobre | 36.347094 | -6.156381 | Archaeological artefacts | Cu metal | Cu ingot |  | 18.20335 | 6e-05 | 15.63273 | 0.00014 | 38.2547 | 0.00038 | 0.85878 | 0 | 2.10152 | 1e-05 | [12 empty] | Museo de Cádiz | Roman |  | 376 | 9.7051 | 3.9542 | Klein et al., 2007 | Ref.045 | Goethe U., Frankfurt | MC-ICPMS
GDM.0739 | CI78 | Spain | Cádiz |  | Pecio del Cobre | 36.347094 | -6.156381 | Archaeological artefacts | Cu metal | Cu ingot |  | 18.19374 | 0.00022 | 15.63551 | 0.00019 | 38.24051 | 0.00058 | 0.85939 | 0 | 2.10186 | 1e-05 | [12 empty] | Museo de Cádiz | Roman |  | 388 | 9.7187 | 3.954 | Klein et al., 2007 | Ref.045 | Goethe U., Frankfurt | MC-ICPMS
GDM.0740 | CI79 | Spain | Cádiz |  | Pecio del Cobre | 36.347094 | -6.156381 | Archaeological artefacts | Cu metal | Cu ingot |  | 18.19476 | 0.00025 | 15.6308 | 0.00024 | 38.23655 | 0.00075 | 0.85909 | 0 | 2.10153 | 1e-05 | [12 empty] | Museo de Cádiz | Roman |  | 379 | 9.6995 | 3.9495 | Klein et al., 2007 | Ref.045 | Goethe U., Frankfurt | MC-ICPMS
GDM.0741 | CI80 | Spain | Cádiz |  | Pecio del Cobre | 36.347094 | -6.156381 | Archaeological artefacts | Cu metal | Cu ingot |  | 18.20206 | 0.00038 | 15.63285 | 0.00013 | 38.25071 | 0.00048 | 0.85885 | 0 | 2.10145 | 1e-05 | [12 empty] | Museo de Cádiz | Roman |  | 377 | 9.7059 | 3.953 | Klein et al., 2007 | Ref.045 | Goethe U., Frankfurt | MC-ICPMS
GDM.0742 | CI81 | Spain | Cádiz |  | Pecio del Cobre | 36.347094 | -6.156381 | Archaeological artefacts | Cu metal | Cu ingot |  | 18.20106 | 0.00043 | 15.6293 | 0.00032 | 38.24451 | 0.00064 | 0.8587 | 0 | 2.10122 | 1e-05 | [12 empty] | Museo de Cádiz | Roman |  | 371 | 9.6919 | 3.949 | Klein et al., 2007 | Ref.045 | Goethe U., Frankfurt | MC-ICPMS
GDM.0743 | CI82 | Spain | Cádiz |  | Pecio del Cobre | 36.347094 | -6.156381 | Archaeological artefacts | Cu metal | Cu ingot |  | 18.19075 | 8e-05 | 15.63099 | 0.00017 | 38.22265 | 0.00039 | 0.85929 | 0 | 2.10123 | 1e-05 | [12 empty] | Museo de Cádiz | Roman |  | 382 | 9.7013 | 3.9447 | Klein et al., 2007 | Ref.045 | Goethe U., Frankfurt | MC-ICPMS
GDM.0744 | CI83 | Spain | Cádiz |  | Pecio del Cobre | 36.347094 | -6.156381 | Archaeological artefacts | Cu metal | Cu ingot |  | 18.2224 | 0.00024 | 15.62146 | 0.00029 | 38.33606 | 0.00075 | 0.85727 | 1e-05 | 2.10379 | 2e-05 | [12 empty] | Museo de Cádiz | Roman |  | 341 | 9.6552 | 3.9817 | Klein et al., 2007 | Ref.045 | Goethe U., Frankfurt | MC-ICPMS
GDM.0745 | CI84 | Spain | Cádiz |  | Pecio del Cobre | 36.347094 | -6.156381 | Archaeological artefacts | Cu metal | Cu ingot |  | 18.20164 | 0.00059 | 15.6316 | 0.00055 | 38.26512 | 0.00147 | 0.8588 | 0 | 2.10229 | 2e-05 | [12 empty] | Museo de Cádiz | Roman |  | 375 | 9.701 | 3.9607 | Klein et al., 2007 | Ref.045 | Goethe U., Frankfurt | MC-ICPMS
GDM.0746 | CI85 | Spain | Cádiz |  | Pecio del Cobre | 36.347094 | -6.156381 | Archaeological artefacts | Cu metal | Cu ingot |  | 18.19114 | 0.0002 | 15.63116 | 0.0002 | 38.22533 | 0.00074 | 0.85927 | 0 | 2.10131 | 1e-05 | [12 empty] | Museo de Cádiz | Roman |  | 382 | 9.7019 | 3.9459 | Klein et al., 2007 | Ref.045 | Goethe U., Frankfurt | MC-ICPMS
GDM.0747 | CI86 | Spain | Cádiz |  | Pecio del Cobre | 36.347094 | -6.156381 | Archaeological artefacts | Cu metal | Cu ingot |  | 18.19261 | 9e-05 | 15.63319 | 0.00019 | 38.23188 | 0.00046 | 0.85932 | 1e-05 | 2.10151 | 1e-05 | [12 empty] | Museo de Cádiz | Roman |  | 385 | 9.7097 | 3.9492 | Klein et al., 2007 | Ref.045 | Goethe U., Frankfurt | MC-ICPMS
GDM.0748 | CI87 | Spain | Cádiz |  | Pecio del Cobre | 36.347094 | -6.156381 | Archaeological artefacts | Cu metal | Cu ingot |  | 18.20124 | 0.00032 | 15.63182 | 0.00045 | 38.24132 | 0.00112 | 0.85883 | 1e-05 | 2.10103 | 3e-05 | [12 empty] | Museo de Cádiz | Roman |  | 376 | 9.702 | 3.948 | Klein et al., 2007 | Ref.045 | Goethe U., Frankfurt | MC-ICPMS
GDM.0749 | CI88 | Spain | Cádiz |  | Pecio del Cobre | 36.347094 | -6.156381 | Archaeological artefacts | Cu metal | Cu ingot |  | 18.21138 | 0.00151 | 15.63184 | 0.00127 | 38.26768 | 0.00294 | 0.85836 | 0 | 2.10131 | 2e-05 | [12 empty] | Museo de Cádiz | Roman |  | 368 | 9.6995 | 3.9555 | Klein et al., 2007 | Ref.045 | Goethe U., Frankfurt | MC-ICPMS
GDM.0750 | CI89 | Spain | Cádiz |  | Pecio del Cobre | 36.347094 | -6.156381 | Archaeological artefacts | Cu metal | Cu ingot |  | 18.22075 | 0.00023 | 15.63246 | 0.00017 | 38.28986 | 0.00046 | 0.85795 | 1e-05 | 2.10147 | 2e-05 | [12 empty] | Museo de Cádiz | Roman |  | 363 | 9.6996 | 3.9614 | Klein et al., 2007 | Ref.045 | Goethe U., Frankfurt | MC-ICPMS
GDM.0751 | CI90 | Spain | Cádiz |  | Pecio del Cobre | 36.347094 | -6.156381 | Archaeological artefacts | Cu metal | Cu ingot |  | 18.20406 | 0.00016 | 15.63519 | 0.00014 | 38.26928 | 0.00043 | 0.85888 | 0 | 2.10223 | 1e-05 | [12 empty] | Museo de Cádiz | Roman |  | 380 | 9.7148 | 3.9626 | Klein et al., 2007 | Ref.045 | Goethe U., Frankfurt | MC-ICPMS
GDM.0752 | CI91 | Spain | Cádiz |  | Pecio del Cobre | 36.347094 | -6.156381 | Archaeological artefacts | Cu metal | Cu ingot |  | 18.19234 | 0.00074 | 15.63375 | 0.00058 | 38.23448 | 0.00077 | 0.85936 | 0 | 2.10168 | 6e-05 | [12 empty] | Museo de Cádiz | Roman |  | 386 | 9.712 | 3.951 | Klein et al., 2007 | Ref.045 | Goethe U., Frankfurt | MC-ICPMS
GDM.0753 | CI92 | Spain | Cádiz |  | Pecio del Cobre | 36.347094 | -6.156381 | Archaeological artefacts | Cu metal | Cu ingot |  | 18.20417 | 0.0005 | 15.63329 | 0.00041 | 38.26555 | 0.00144 | 0.85878 | 1e-05 | 2.10203 | 2e-05 | [12 empty] | Museo de Cádiz | Roman |  | 376 | 9.7071 | 3.9598 | Klein et al., 2007 | Ref.045 | Goethe U., Frankfurt | MC-ICPMS
GDM.0754 | CI93 | Spain | Cádiz |  | Pecio del Cobre | 36.347094 | -6.156381 | Archaeological artefacts | Cu metal | Cu ingot |  | 18.2308 | 0.00043 | 15.62576 | 0.00029 | 38.32432 | 0.0013 | 0.85711 | 1e-05 | 2.10217 | 3e-05 | [12 empty] | Museo de Cádiz | Roman |  | 342 | 9.6703 | 3.971 | Klein et al., 2007 | Ref.045 | Goethe U., Frankfurt | MC-ICPMS
GDM.0755 | CI94 | Spain | Cádiz |  | Pecio del Cobre | 36.347094 | -6.156381 | Archaeological artefacts | Cu metal | Cu ingot |  | 18.19359 | 0.00076 | 15.63154 | 0.00062 | 38.23336 | 0.00113 | 0.85917 | 0 | 2.10149 | 4e-05 | [12 empty] | Museo de Cádiz | Roman |  | 381 | 9.7028 | 3.9488 | Klein et al., 2007 | Ref.045 | Goethe U., Frankfurt | MC-ICPMS
GDM.0756 | CI95 | Spain | Cádiz |  | Pecio del Cobre | 36.347094 | -6.156381 | Archaeological artefacts | Cu metal | Cu ingot |  | 18.19729 | 0.00058 | 15.63128 | 0.0007 | 38.24527 | 0.00178 | 0.859 | 1e-05 | 2.1017 | 3e-05 | [12 empty] | Museo de Cádiz | Roman |  | 378 | 9.7008 | 3.9527 | Klein et al., 2007 | Ref.045 | Goethe U., Frankfurt | MC-ICPMS
GDM.0757 | CI96 | Spain | Cádiz |  | Pecio del Cobre | 36.347094 | -6.156381 | Archaeological artefacts | Cu metal | Cu ingot |  | 18.20476 | 9e-05 | 15.63643 | 0.0001 | 38.26038 | 0.00015 | 0.85892 | 0 | 2.10168 | 1e-05 | [12 empty] | Museo de Cádiz | Roman |  | 382 | 9.7196 | 3.9576 | Klein et al., 2007 | Ref.045 | Goethe U., Frankfurt | MC-ICPMS

## Santos Zalduegui et al., 2007
code | sample | country | province | location | outcrop | decimallatitude | decimallongitude | sample.type | analysed.material | sample.details | main.ore | p206.204 | p206.204.2sd | p207.204 | p207.204.2sd | p208.204 | p208.204.2sd | p207.206 | p207.206.2sd | p208.206 | p208.206.2sd | pb.content | u.content | model.age | mu | w | geological.zone | geol.age | host.rock | deposit.morphology | realm | excavation.no | find.spot | courtesy | period | chronology | tmod | mu12 | kappa12 | reference | ref.code | laboratory | spectrometry | observations
GDM.0758 | BA-1 | Spain | Badajoz | Berlanga |  | 38.315 | -5.834 | Mineral | Galena | BPGC-Ag | Pb-Zn | 18.18 |  | 15.59 |  | 38.29 |  | 0.85754 |  | 2.10616 |  |  |  | 315 | 9.7 | 38.1 | OMZ | [9 empty] | 312 | 9.54 | 3.9747 | Santos Zalduegui et al., 2007 | Ref.046 | UPV/EHU, Leioa | TIMS
GDM.0759 | BA-2 | Spain | Badajoz | Berlanga |  | 38.315 | -5.834 | Mineral | Galena | BPGC-Ag | Pb-Zn | 18.163 |  | 15.587 |  | 38.282 |  | 0.85817 |  | 2.10769 |  |  |  | 322 | 9.7 | 38.2 | OMZ | [9 empty] | 319 | 9.5321 | 3.981 | Santos Zalduegui et al., 2007 | Ref.046 | UPV/EHU, Leioa | TIMS
GDM.0760 | BA-3 | Spain | Badajoz | Berlanga |  | 38.315 | -5.834 | Mineral | Galena | BPGC-Ag | Pb-Zn | 18.14 |  | 15.58 |  | 38.26 |  | 0.85888 |  | 2.10915 |  |  |  | 326 | 9.7 | 38.1 | OMZ | [9 empty] | 323 | 9.5098 | 3.9824 | Santos Zalduegui et al., 2007 | Ref.046 | UPV/EHU, Leioa | TIMS
GDM.0761 | BA-4 | Spain | Badajoz | Berlanga |  | 38.315 | -5.834 | Mineral | Galena | BPGC-Ag | Pb-Zn | 18.184 |  | 15.612 |  | 38.365 |  | 0.85856 |  | 2.10982 |  |  |  | 357 | 9.8 | 39 | OMZ | [9 empty] | 351 | 9.6268 | 4.0208 | Santos Zalduegui et al., 2007 | Ref.046 | UPV/EHU, Leioa | TIMS
GDM.0762 | BA-5 | Spain | Badajoz | Berlanga |  | 38.315 | -5.834 | Mineral | Galena | BPGC-Ag | Pb-Zn | 18.21 |  | 15.625 |  | 38.394 |  | 0.85805 |  | 2.1084 |  |  |  | 363 | 9.8 | 39.2 | OMZ | [9 empty] | 357 | 9.6724 | 4.0232 | Santos Zalduegui et al., 2007 | Ref.046 | UPV/EHU, Leioa | TIMS
GDM.0763 | BA-6 | Spain | Badajoz | Berlanga |  | 38.315 | -5.834 | Mineral | Galena | BPGC-Ag | Pb-Zn | 18.172 |  | 15.595 |  | 38.331 |  | 0.85819 |  | 2.10934 |  |  |  | 332 | 9.7 | 38.5 | OMZ | [9 empty] | 328 | 9.5619 | 4.0045 | Santos Zalduegui et al., 2007 | Ref.046 | UPV/EHU, Leioa | TIMS
GDM.0764 | BA-7 | Spain | Badajoz | Azuaga |  | 38.271 | -5.702 | Mineral | Galena | BPGC-Ag | Pb-Zn | 18.174 |  | 15.602 |  | 38.346 |  | 0.85848 |  | 2.10994 |  |  |  | 344 | 9.7 | 38.7 | OMZ | [9 empty] | 340 | 9.5893 | 4.0139 | Santos Zalduegui et al., 2007 | Ref.046 | UPV/EHU, Leioa | TIMS
GDM.0765 | BA-8 | Spain | Badajoz | Azuaga |  | 38.302 | -5.558 | Mineral | Galena | BPGC-Ag | Pb-Zn | 18.153 |  | 15.597 |  | 38.328 |  | 0.8592 |  | 2.11139 |  |  |  | 350 | 9.7 | 38.7 | OMZ | [9 empty] | 346 | 9.5745 | 4.0169 | Santos Zalduegui et al., 2007 | Ref.046 | UPV/EHU, Leioa | TIMS
GDM.0766 | BA-8b | Spain | Badajoz | Azuaga |  | 38.302 | -5.558 | Mineral | Galena | BPGC-Ag | Pb-Zn | 18.152 |  | 15.595 |  | 38.322 |  | 0.85913 |  | 2.11117 |  |  |  | 347 | 9.7 | 38.6 | OMZ | [9 empty] | 343 | 9.5667 | 4.0136 | Santos Zalduegui et al., 2007 | Ref.046 | UPV/EHU, Leioa | TIMS
GDM.0767 | BA-9 | Spain | Badajoz | Azuaga |  | 38.302 | -5.558 | Mineral | Galena | BPGC-Ag | Pb-Zn | 18.165 |  | 15.607 |  | 38.383 |  | 0.85918 |  | 2.11302 |  |  |  | 361 | 9.8 | 39.1 | OMZ | [9 empty] | 356 | 9.6115 | 4.0423 | Santos Zalduegui et al., 2007 | Ref.046 | UPV/EHU, Leioa | TIMS
GDM.0768 | BA-10 | Spain | Badajoz | Azuaga |  | 38.302 | -5.558 | Mineral | Galena | BPGC-Ag | Pb-Zn | 18.181 |  | 15.611 |  | 38.406 |  | 0.85864 |  | 2.11243 |  |  |  | 358 | 9.8 | 39.2 | OMZ | [9 empty] | 352 | 9.6236 | 4.0451 | Santos Zalduegui et al., 2007 | Ref.046 | UPV/EHU, Leioa | TIMS
GDM.0769 | BA-ll | Spain | Badajoz | Azuaga |  | 38.302 | -5.558 | Mineral | Galena | BPGC-Ag | Pb-Zn | 18.15 |  | 15.594 |  | 38.347 |  | 0.85917 |  | 2.11278 |  |  |  | 347 | 9.7 | 38.8 | OMZ | [9 empty] | 343 | 9.5632 | 4.0284 | Santos Zalduegui et al., 2007 | Ref.046 | UPV/EHU, Leioa | TIMS
GDM.0770 | BA-J? | Spain | Badajoz | Azuaga |  | 38.302 | -5.558 | Mineral | Galena | BPGC-Ag | Pb-Zn | 18.146 |  | 15.589 |  | 38.339 |  | 0.85909 |  | 2.11281 |  |  |  | 339 | 9.7 | 38.6 | OMZ | [9 empty] | 336 | 9.5442 | 4.025 | Santos Zalduegui et al., 2007 | Ref.046 | UPV/EHU, Leioa | TIMS
GDM.0771 | BA-13 | Spain | Badajoz | Azuaga |  | 38.302 | -5.558 | Mineral | Galena | BPGC-Ag | Pb-Zn | 18.152 |  | 15.602 |  | 38.356 |  | 0.85952 |  | 2.11305 |  |  |  | 361 | 9.8 | 39 | OMZ | [9 empty] | 357 | 9.5947 | 4.0348 | Santos Zalduegui et al., 2007 | Ref.046 | UPV/EHU, Leioa | TIMS
GDM.0772 | BA-14 | Spain | Badajoz | Azuaga |  | 38.302 | -5.558 | Mineral | Galena | BPGC-Ag | Pb-Zn | 18.13 |  | 15.588 |  | 38.301 |  | 0.85979 |  | 2.11258 |  |  |  | 350 | 9.7 | 38.5 | OMZ | [9 empty] | 346 | 9.5441 | 4.015 | Santos Zalduegui et al., 2007 | Ref.046 | UPV/EHU, Leioa | TIMS
GDM.0773 | BA-15 | Spain | Badajoz | Azuaga |  | 38.302 | -5.558 | Mineral | Galena | BPGC-Ag | Pb-Zn | 18.139 |  | 15.596 |  | 38.32 |  | 0.8598 |  | 2.11258 |  |  |  | 359 | 9.7 | 38.7 | OMZ | [9 empty] | 355 | 9.5739 | 4.022 | Santos Zalduegui et al., 2007 | Ref.046 | UPV/EHU, Leioa | TIMS
GDM.0774 | BA-16 | Spain | Badajoz | Azuaga |  | 38.302 | -5.558 | Mineral | Galena | BPGC-Ag | Pb-Zn | 18.165 |  | 15.616 |  | 38.438 |  | 0.85968 |  | 2.11605 |  |  |  | 380 | 9.8 | 39.6 | OMZ | [9 empty] | 373 | 9.6476 | 4.0758 | Santos Zalduegui et al., 2007 | Ref.046 | UPV/EHU, Leioa | TIMS
GDM.0775 | BA-17 | Spain | Badajoz | Azuaga |  | 38.302 | -5.558 | Mineral | Galena | BPGC-Ag | Pb-Zn | 18.149 |  | 15.598 |  | 38.334 |  | 0.85944 |  | 2.11218 |  |  |  | 354 | 9.7 | 38.8 | OMZ | [9 empty] | 351 | 9.5794 | 4.0234 | Santos Zalduegui et al., 2007 | Ref.046 | UPV/EHU, Leioa | TIMS
GDM.0776 | BA-18 | Spain | Badajoz | Azuaga |  | 38.302 | -5.558 | Mineral | Galena | BPGC-Ag | Pb-Zn | 18.167 |  | 15.608 |  | 38.385 |  | 0.85914 |  | 2.1129 |  |  |  | 361 | 9.8 | 39.1 | OMZ | [9 empty] | 357 | 9.615 | 4.0424 | Santos Zalduegui et al., 2007 | Ref.046 | UPV/EHU, Leioa | TIMS
GDM.0777 | BA-19 | Spain | Badajoz | Azuaga |  | 38.302 | -5.558 | Mineral | Galena | BPGC-Ag | Pb-Zn | 18.167 |  | 15.602 |  | 38.56 |  | 0.85881 |  | 2.12253 |  |  |  | 350 | 9.7 | 40 | OMZ | [9 empty] | 345 | 9.591 | 4.1364 | Santos Zalduegui et al., 2007 | Ref.046 | UPV/EHU, Leioa | TIMS
GDM.0778 | BA-20 | Spain | Badajoz | Azuaga |  | 38.302 | -5.558 | Mineral | Galena | BPGC-Ag | Pb-Zn | 18.204 |  | 15.608 |  | 38.41 |  | 0.85739 |  | 2.10998 |  |  |  | 333 | 9.8 | 39 | OMZ | [9 empty] | 329 | 9.606 | 4.0301 | Santos Zalduegui et al., 2007 | Ref.046 | UPV/EHU, Leioa | TIMS

## Hanning, 2008
code | sample | country | province | location | outcrop | decimallatitude | decimallongitude | sample.type | analysed.material | sample.details | main.ore | p206.204 | p206.204.2sd | p207.204 | p207.204.2sd | p208.204 | p208.204.2sd | p207.206 | p207.206.2sd | p208.206 | p208.206.2sd | pb.content | u.content | model.age | mu | w | geological.zone | geol.age | host.rock | deposit.morphology | realm | excavation.no | find.spot | courtesy | period | chronology | tmod | mu12 | kappa12 | reference | ref.code | laboratory | spectrometry | observations
GDM.2622 | ﻿FG-071800, ﻿Exp 04 sl | Portugal | Evora |  | Mocissos | 38.619402 | -7.267953 | Archaeological artefacts | Cu metal | ﻿Slag (oreP53c), smelting experiments | Cu | 18.07 | 0 | 15.58 | 0.01 | 38.06 | 0.02 | 0.86 |  | 2.11 | [6 empty] | OMZ | [9 empty] | 377 | 9.527 | 3.9202 | Hanning, 2008 | Ref.047 | CEZA, Mannheim | MC-ICPMS | Smelting Experiments
GDM.2623 | FG-071801, Exp 04 cu | Portugal | Evora |  | Mocissos | 38.619402 | -7.267953 | Archaeological artefacts | Cu metal | Copper (oreP53c), smelting experiments | Cu | 21.11 | 0.02 | 15.76 | 0.01 | 39.53 | 0.04 | 0.75 |  | 1.87 | [6 empty] | OMZ | [9 empty] | -1650 | 9.8335 | 3.0278 | Hanning, 2008 | Ref.047 | CEZA, Mannheim | MC-ICPMS
GDM.2624 | FG-071803, Exp 5-6 cu | Portugal | Evora |  | Mostardeira | 38.894345 | -7.544981 | Archaeological artefacts | Cu metal | Copper (oreP50d), smelting experiments | Cu | 18.08 | 0.02 | 15.59 | 0.01 | 38.1 | 0.04 | 0.86 |  | 2.11 | [6 empty] | OMZ | [9 empty] | 388 | 9.5647 | 3.939 | Hanning, 2008 | Ref.047 | CEZA, Mannheim | MC-ICPMS
GDM.2625 | FG-071804, Exp 15 sl | Portugal | Beja |  | ﻿Merces I | 38.146008 | -7.026482 | Archaeological artefacts | Cu metal | Slag (oreP04c), smelting experiments | Cu | 21.08 | 0.04 | 15.8 | 0.02 | 40.65 | 0.07 | 0.75 |  | 1.93 | [6 empty] | OMZ | [9 empty] | -1508 | 9.9717 | 3.4585 | Hanning, 2008 | Ref.047 | CEZA, Mannheim | MC-ICPMS
GDM.2626 | FG-071805, Exp 15 cu | Portugal | Beja |  | ﻿Merces I | 38.146008 | -7.026482 | Archaeological artefacts | Cu metal | Copper (oreP04c), smelting experiments | Cu | 21.42 | 0 | 15.82 | 0 | 40.97 | 0 | 0.74 |  | 1.91 | [6 empty] | OMZ | [9 empty] | -1744 | 10.0262 | 3.4221 | Hanning, 2008 | Ref.047 | CEZA, Mannheim | MC-ICPMS
GDM.2627 | FG-071806, Exp 17 sl | Portugal | Evora |  | Entre Aguas | 38.520038 | -7.954153 | Archaeological artefacts | Cu metal | Slag (oreP67c), smelting experiments | Cu | 18.62 | 0.01 | 15.65 | 0.01 | 38.43 | 0.03 | 0.84 |  | 2.06 | [6 empty] | OMZ | [9 empty] | 97 | 9.6808 | 3.7797 | Hanning, 2008 | Ref.047 | CEZA, Mannheim | MC-ICPMS
GDM.2628 | FG-071807, Exp 17 cu | Portugal | Evora |  | Entre Aguas | 38.520038 | -7.954153 | Archaeological artefacts | Cu metal | Copper(oreP67c), smelting experiments | Cu | 18.68 | 0.02 | 15.65 | 0.02 | 38.51 | 0.04 | 0.84 |  | 2.06 | [6 empty] | OMZ | [9 empty] | 52 | 9.6695 | 3.7829 | Hanning, 2008 | Ref.047 | CEZA, Mannheim | MC-ICPMS
GDM.2629 | FG-060564, P053b | Portugal | Evora |  | Mocissos | 38.619402 | -7.267953 | Mineral | Ore mix | Copper Ore | Cu | 24.67 | 0.04 | 16.05 | 0.03 | 41.08 | 0.08 | 0.65 |  | 1.67 | [6 empty] | OMZ | [9 empty] | -4100 | 10.739 | 2.3952 | Hanning, 2008 | Ref.047 | CEZA, Mannheim | MC-ICPMS
GDM.2630 | FG-060561, P050a | Portugal | Evora |  | Mostardeira | 38.894345 | -7.544981 | Mineral | Ore mix | Copper Ore | Cu | 18.07 | 0.07 | 15.6 | 0.06 | 38.1 | 0.14 | 0.86 |  | 2.11 | [6 empty] | OMZ | [9 empty] | 414 | 9.6076 | 3.9495 | Hanning, 2008 | Ref.047 | CEZA, Mannheim | MC-ICPMS
GDM.2631 | FG-070337, P050b | Portugal | Evora |  | Mostardeira | 38.894345 | -7.544981 | Mineral | Ore mix | Copper Ore | Cu | 18.16 | 0.04 | 15.6 | 0.03 | 38.12 | 0.08 | 0.86 |  | 2.1 | [6 empty] | OMZ | [9 empty] | 347 | 9.5847 | 3.8986 | Hanning, 2008 | Ref.047 | CEZA, Mannheim | MC-ICPMS
GDM.2632 | FG-060562, P050c | Portugal | Evora |  | Mostardeira | 38.894345 | -7.544981 | Mineral | Ore mix | Copper Ore | Cu | 18.21 | 0.02 | 15.61 | 0.02 | 38.21 | 0.05 | 0.86 |  | 2.1 | [6 empty] | OMZ | [9 empty] | 328 | 9.6125 | 3.9173 | Hanning, 2008 | Ref.047 | CEZA, Mannheim | MC-ICPMS
GDM.2633 | FG-060544, P004a | Portugal | Beja |  | ﻿Merces I | 38.146008 | -7.026482 | Mineral | Ore mix | Copper Ore | Cu | 21.45 | 0.05 | 15.86 | 0 | 41.08 | 0.06 | 0.74 |  | 1.92 | [6 empty] | OMZ | [9 empty] | -1652 | 10.1614 | 3.4637 | Hanning, 2008 | Ref.047 | CEZA, Mannheim | MC-ICPMS
GDM.2634 | FG-060545, P004b | Portugal | Beja |  | ﻿Merces I | 38.146008 | -7.026482 | Mineral | Ore mix | Copper Ore | Cu | 21.97 | 0.01 | 15.83 | 0.01 | 41.87 | 0.02 | 0.72 |  | 1.91 | [6 empty] | OMZ | [9 empty] | -2208 | 10.0432 | 3.4759 | Hanning, 2008 | Ref.047 | CEZA, Mannheim | MC-ICPMS
GDM.2635 | FG-060569, P067a | Portugal | Evora |  | Entre Aguas | 38.520038 | -7.954153 | Mineral | Ore mix | Copper Ore | Cu | 18.55 | 0.02 | 15.63 | 0.02 | 38.43 | 0.05 | 0.84 |  | 2.07 | [6 empty] | OMZ | [9 empty] | 110 | 9.6171 | 3.817 | Hanning, 2008 | Ref.047 | CEZA, Mannheim | MC-ICPMS
GDM.2636 | FG-060570, P067b | Portugal | Evora |  | Entre Aguas | 38.520038 | -7.954153 | Mineral | Ore mix | Copper Ore | Cu | 18.87 | 0.04 | 15.67 | 0.03 | 38.53 | 0.08 | 0.83 |  | 2.04 | [6 empty] | OMZ | [9 empty] | -52 | 9.7124 | 3.6839 | Hanning, 2008 | Ref.047 | CEZA, Mannheim | MC-ICPMS

## Müller&Cardoso, 2008
code | sample | country | province | location | outcrop | decimallatitude | decimallongitude | sample.type | analysed.material | sample.details | main.ore | p206.204 | p206.204.2sd | p207.204 | p207.204.2sd | p208.204 | p208.204.2sd | p207.206 | p207.206.2sd | p208.206 | p208.206.2sd | pb.content | u.content | model.age | mu | w | geological.zone | geol.age | host.rock | deposit.morphology | realm | excavation.no | find.spot | courtesy | period | chronology | tmod | mu12 | kappa12 | reference | ref.code | laboratory | spectrometry | observations
GDM.0779 | FM-Ll | Portugal | Lisboa | Oeiras | Leceia | 38.727963 | -9.281748 | Archaeological artefacts | Cu metal | Fragment |  | 18.474 | 0.139 | 15.662 |  | 38.576 |  | 0.8478 | 0.0008 | 2.0881 | 0.0021 | [13 empty] | Copper Age |  | 230 | 9.7576 | 3.9539 | Müller&Cardoso, 2008 | Ref.048 | U. Freiberg | MC-ICPMS
GDM.0780 | FM-L2 | Portugal | Lisboa | Oeiras | Leceia | 38.727963 | -9.281748 | Archaeological artefacts | Cu metal | Fragment |  | 18.341 | 0.088 | 15.632 |  | 38.296 |  | 0.8523 | 0.0009 | 2.088 | 0.0021 | [13 empty] | Copper Age |  | 272 | 9.6691 | 3.8835 | Müller&Cardoso, 2008 | Ref.048 | U. Freiberg | MC-ICPMS
GDM.0781 | FM-L3 | Portugal | Lisboa | Oeiras | Leceia | 38.727963 | -9.281748 | Archaeological artefacts | Cu metal | Copper prill |  | 18.24 | 0.018 | 15.644 |  | 38.3 |  | 0.8577 | 0.0009 | 2.0998 | 0.0021 | [13 empty] | Copper Age |  | 370 | 9.7411 | 3.9578 | Müller&Cardoso, 2008 | Ref.048 | U. Freiberg | MC-ICPMS
GDM.0782 | FM-L4 | Portugal | Lisboa | Oeiras | Leceia | 38.727963 | -9.281748 | Archaeological artefacts | Cu metal | Copper prill |  | 18.496 | 0.018 | 15.648 |  | 38.466 |  | 0.846 | 0.0008 | 2.0797 | 0.0021 | [13 empty] | Copper Age |  | 186 | 9.698 | 3.8769 | Müller&Cardoso, 2008 | Ref.048 | U. Freiberg | MC-ICPMS
GDM.0783 | FM-L5 | Portugal | Lisboa | Oeiras | Leceia | 38.727963 | -9.281748 | Archaeological artefacts | Cu metal | Copper prill |  | 18.254 | 0.018 | 15.64 |  | 38.279 |  | 0.8568 | 0.0009 | 2.097 | 0.0021 | [13 empty] | Copper Age |  | 352 | 9.7216 | 3.9354 | Müller&Cardoso, 2008 | Ref.048 | U. Freiberg | MC-ICPMS
GDM.0784 | FM-L6 | Portugal | Lisboa | Oeiras | Leceia | 38.727963 | -9.281748 | Archaeological artefacts | Cu metal | Copper prill |  | 18.473 | 0.018 | 15.647 |  | 38.468 |  | 0.847 | 0.0008 | 2.0824 | 0.0021 | [13 empty] | Copper Age |  | 202 | 9.699 | 3.8926 | Müller&Cardoso, 2008 | Ref.048 | U. Freiberg | MC-ICPMS
GDM.0785 | FM-L7 | Portugal | Lisboa | Oeiras | Leceia | 38.727963 | -9.281748 | Archaeological artefacts | Cu metal | Awl fragment |  | 18.257 | 0.018 | 15.639 |  | 38.303 |  | 0.8566 | 0.0009 | 2.098 | 0.0021 | [13 empty] | Copper Age |  | 348 | 9.7168 | 3.9461 | Müller&Cardoso, 2008 | Ref.048 | U. Freiberg | MC-ICPMS
GDM.0786 | FM-L8 | Portugal | Lisboa | Oeiras | Leceia | 38.727963 | -9.281748 | Archaeological artefacts | Cu metal | Copper prill |  | 18.303 | 0.018 | 15.612 |  | 38.445 |  | 0.853 | 0.0009 | 2.1005 | 0.0021 | [13 empty] | Copper Age |  | 262 | 9.5987 | 3.9819 | Müller&Cardoso, 2008 | Ref.048 | U. Freiberg | MC-ICPMS
GDM.0787 | FM-L9 | Portugal | Lisboa | Oeiras | Leceia | 38.727963 | -9.281748 | Archaeological artefacts | Cu metal | Fragment |  | 18.293 | 0.018 | 15.63 |  | 38.258 |  | 0.8544 | 0.0009 | 2.0914 | 0.0021 | [13 empty] | Copper Age |  | 304 | 9.6723 | 3.8943 | Müller&Cardoso, 2008 | Ref.048 | U. Freiberg | MC-ICPMS
GDM.0788 | FM-LlO | Portugal | Lisboa | Oeiras | Leceia | 38.727963 | -9.281748 | Archaeological artefacts | Cu metal | Fragment |  | 18.537 | 0.044 | 15.642 |  | 38.772 |  | 0.8438 | 0.0008 | 2.0916 | 0.0021 | [13 empty] | Copper Age |  | 144 | 9.6662 | 4.0068 | Müller&Cardoso, 2008 | Ref.048 | U. Freiberg | MC-ICPMS
GDM.0789 | FM-Ll1 | Portugal | Lisboa | Oeiras | Leceia | 38.727963 | -9.281748 | Archaeological artefacts | Cu metal | Sheet metal fragment |  | 17.642 | 0.018 | 15.56 |  | 37.512 |  | 0.882 | 0.0009 | 2.1263 | 0.0021 | [13 empty] | Copper Age |  | 662 | 9.57 | 3.8989 | Müller&Cardoso, 2008 | Ref.048 | U. Freiberg | MC-ICPMS
GDM.0790 | FM-L12 | Portugal | Lisboa | Oeiras | Leceia | 38.727963 | -9.281748 | Archaeological artefacts | Cu metal | Sheet metal fragment |  | 18.589 | 0.119 | 15.695 |  | 38.752 |  | 0.8443 | 0.0008 | 2.0847 | 0.0021 | [13 empty] | Copper Age |  | 208 | 9.8622 | 3.9809 | Müller&Cardoso, 2008 | Ref.048 | U. Freiberg | MC-ICPMS
GDM.0791 | FM-Ll3 | Portugal | Lisboa | Oeiras | Leceia | 38.727963 | -9.281748 | Archaeological artefacts | Cu metal | Fragment |  | 18.421 | 0.063 | 15.667 |  | 38.47 |  | 0.8505 | 0.0009 | 2.0884 | 0.0021 | [13 empty] | Copper Age |  | 279 | 9.7892 | 3.935 | Müller&Cardoso, 2008 | Ref.048 | U. Freiberg | MC-ICPMS
GDM.0792 | FM-Ll4 | Portugal | Lisboa | Oeiras | Leceia | 38.727963 | -9.281748 | Archaeological artefacts | Cu metal | Copper prill surface find |  | 18.345 | 0.018 | 15.635 |  | 38.348 |  | 0.8523 | 0.0009 | 2.0904 | 0.0021 | [13 empty] | Copper Age |  | 275 | 9.6801 | 3.9096 | Müller&Cardoso, 2008 | Ref.048 | U. Freiberg | MC-ICPMS

## Müller&Monge-Soares, 2008
code | sample | country | province | location | outcrop | decimallatitude | decimallongitude | sample.type | analysed.material | sample.details | main.ore | p206.204 | p206.204.2sd | p207.204 | p207.204.2sd | p208.204 | p208.204.2sd | p207.206 | p207.206.2sd | p208.206 | p208.206.2sd | pb.content | u.content | model.age | mu | w | geological.zone | geol.age | host.rock | deposit.morphology | realm | excavation.no | find.spot | courtesy | period | chronology | tmod | mu12 | kappa12 | reference | ref.code | laboratory | spectrometry | observations
GDM.0793 | FM-VNSP1 | Portugal | Lisboa |  | VNSP | 39.210539 | -8.845497 | Archaeological artefacts | Cu metal | Scrap metal once molten | [7 empty] | 0.817 |  | 2.0227 | [14 empty] | Copper Age |  |  |  |  | Müller&Monge-Soares, 2008 | Ref.049 | U. Freiberg | TIMS | Not published 204Pb ratios
GDM.0794 | FM-VNSP2 | Portugal | Lisboa |  | VNSP | 39.210539 | -8.845497 | Archaeological artefacts | Cu metal | Scrap metal once molten | [7 empty] | 0.8536 |  | 2.0911 | [14 empty] | Copper Age |  |  |  |  | Müller&Monge-Soares, 2008 | Ref.049 | U. Freiberg | TIMS | Not published 204Pb ratios
GDM.0795 | FM-VNSP3 | Portugal | Lisboa |  | VNSP | 39.210539 | -8.845497 | Archaeological artefacts | Cu metal | Scrap metal once molten | [7 empty] | 0.8425 |  | 2.047 | [14 empty] | Copper Age |  |  |  |  | Müller&Monge-Soares, 2008 | Ref.049 | U. Freiberg | TIMS | Not published 204Pb ratios
GDM.0796 | FM-VNSP5 | Portugal | Lisboa |  | VNSP | 39.210539 | -8.845497 | Archaeological artefacts | Cu metal | Scrap metal once molten | [7 empty] | 0.8507 |  | 2.0865 | [14 empty] | Copper Age |  |  |  |  | Müller&Monge-Soares, 2008 | Ref.049 | U. Freiberg | TIMS | Not published 204Pb ratios
GDM.0797 | FM-VNSP30 | Portugal | Lisboa |  | VNSP | 39.210539 | -8.845497 | Archaeological artefacts | Cu metal | slag |  | 18.122 |  | 15.608 |  | 38.332 |  | 0.8613 |  | 2.1152 | [14 empty] | Copper Age |  | 390 | 9.6264 | 4.0449 | Müller&Monge-Soares, 2008 | Ref.049 | U. Freiberg | TIMS
GDM.0798 | FM-VNSP31 | Portugal | Lisboa |  | VNSP | 39.210539 | -8.845497 | Archaeological artefacts | Cu metal | slag |  | 18.354 |  | 15.634 |  | 38.558 |  | 0.8518 |  | 2.1008 | [14 empty] | Copper Age |  | 266 | 9.674 | 4.0154 | Müller&Monge-Soares, 2008 | Ref.049 | U. Freiberg | TIMS
GDM.0799 | FM-VNSP33 | Portugal | Lisboa |  | VNSP | 39.210539 | -8.845497 | Archaeological artefacts | Cu metal | slag |  | 18.2 |  | 15.645 |  | 38.464 |  | 0.8596 |  | 2.1134 | [14 empty] | Copper Age |  | 401 | 9.7553 | 4.0756 | Müller&Monge-Soares, 2008 | Ref.049 | U. Freiberg | TIMS
GDM.0800 | FM-VNSP34 | Portugal | Lisboa |  | VNSP | 39.210539 | -8.845497 | Archaeological artefacts | Cu metal | iron hidroxide |  | 18.736 |  | 15.69 |  | 38.718 |  | 0.8374 |  | 2.0665 | [14 empty] | Copper Age |  | 89 | 9.8129 | 3.8668 | Müller&Monge-Soares, 2008 | Ref.049 | U. Freiberg | TIMS
GDM.0801 | FM-VNSP35 | Portugal | Lisboa |  | VNSP | 39.210539 | -8.845497 | Archaeological artefacts | Cu metal | iron hydroxide with traces of malachite |  | 18.382 |  | 15.599 |  | 38.178 |  | 0.8486 |  | 2.0769 | [14 empty] | Copper Age |  | 176 | 9.5305 | 3.7823 | Müller&Monge-Soares, 2008 | Ref.049 | U. Freiberg | TIMS
GDM.0802 | FM-VNSP4 | Portugal | Lisboa |  | VNSP | 39.210539 | -8.845497 | Archaeological artefacts | Cu metal | Scrap metal once molten |  | 18.68 |  | 15.641 |  | 38.486 |  | 0.8373 |  | 2.0603 | [14 empty] | Copper Age |  | 33 | 9.635 | 3.7676 | Müller&Monge-Soares, 2008 | Ref.049 | U. Freiberg | MC-ICPMS
GDM.0803 | FM-VNSP6 | Portugal | Lisboa |  | VNSP | 39.210539 | -8.845497 | Archaeological artefacts | Cu metal | Scrap metal once molten |  | 18.273 |  | 15.656 |  | 38.324 |  | 0.8568 |  | 2.0973 | [14 empty] | Copper Age |  | 368 | 9.781 | 3.9525 | Müller&Monge-Soares, 2008 | Ref.049 | U. Freiberg | MC-ICPMS
GDM.0804 | FM-VNSP18 | Portugal | Lisboa |  | VNSP | 39.210539 | -8.845497 | Archaeological artefacts | Cu metal | copper prill |  | 18.409 |  | 15.659 |  | 38.473 |  | 0.8506 |  | 2.0899 | [14 empty] | Copper Age |  | 273 | 9.7603 | 3.9418 | Müller&Monge-Soares, 2008 | Ref.049 | U. Freiberg | MC-ICPMS
GDM.0805 | FM-VNSP19 | Portugal | Lisboa |  | VNSP | 39.210539 | -8.845497 | Archaeological artefacts | Cu metal | copper prill |  | 18.846 |  | 15.638 |  | 38.297 |  | 0.8298 |  | 2.0321 | [14 empty] | Copper Age |  | -100 | 9.5953 | 3.5724 | Müller&Monge-Soares, 2008 | Ref.049 | U. Freiberg | MC-ICPMS
GDM.0806 | FM-VNSP20 | Portugal | Lisboa |  | VNSP | 39.210539 | -8.845497 | Archaeological artefacts | Cu metal | copper prill |  | 18.291 |  | 15.653 |  | 38.343 |  | 0.8558 |  | 2.0963 | [14 empty] | Copper Age |  | 349 | 9.7645 | 3.9495 | Müller&Monge-Soares, 2008 | Ref.049 | U. Freiberg | MC-ICPMS
GDM.0807 | FM-VNSP21 | Portugal | Lisboa |  | VNSP | 39.210539 | -8.845497 | Archaeological artefacts | Cu metal | copper prill |  | 18.318 |  | 15.616 |  | 38.303 |  | 0.8525 |  | 2.091 | [14 empty] | Copper Age |  | 258 | 9.6111 | 3.8969 | Müller&Monge-Soares, 2008 | Ref.049 | U. Freiberg | MC-ICPMS
GDM.0808 | FM-VNSP22 | Portugal | Lisboa |  | VNSP | 39.210539 | -8.845497 | Archaeological artefacts | Cu metal | copper prill |  | 18.252 |  | 15.644 |  | 38.289 |  | 0.8571 |  | 2.0978 | [14 empty] | Copper Age |  | 361 | 9.7381 | 3.9436 | Müller&Monge-Soares, 2008 | Ref.049 | U. Freiberg | MC-ICPMS
GDM.0809 | FM-VNSP23 | Portugal | Lisboa |  | VNSP | 39.210539 | -8.845497 | Archaeological artefacts | Cu metal | copper prill |  | 18.496 |  | 15.651 |  | 38.427 |  | 0.8462 |  | 2.0776 | [14 empty] | Copper Age |  | 192 | 9.7098 | 3.8576 | Müller&Monge-Soares, 2008 | Ref.049 | U. Freiberg | MC-ICPMS
GDM.0810 | FM-VNSP24 | Portugal | Lisboa |  | VNSP | 39.210539 | -8.845497 | Archaeological artefacts | Cu metal | copper prill |  | 18.329 |  | 15.646 |  | 38.372 |  | 0.8536 |  | 2.0935 | [14 empty] | Copper Age |  | 307 | 9.7274 | 3.9371 | Müller&Monge-Soares, 2008 | Ref.049 | U. Freiberg | MC-ICPMS
GDM.0811 | FM-VNSP25 | Portugal | Lisboa |  | VNSP | 39.210539 | -8.845497 | Archaeological artefacts | Cu metal | copper prill |  | 19.799 |  | 15.699 |  | 39.158 |  | 0.7929 |  | 1.9778 | [14 empty] | Copper Age |  | -712 | 9.7024 | 3.4661 | Müller&Monge-Soares, 2008 | Ref.049 | U. Freiberg | MC-ICPMS
GDM.0812 | FM-VNSP26 | Portugal | Lisboa |  | VNSP | 39.210539 | -8.845497 | Archaeological artefacts | Cu metal | copper fragment |  | 18.348 |  | 15.642 |  | 38.412 |  | 0.8525 |  | 2.0935 | [14 empty] | Copper Age |  | 286 | 9.7071 | 3.9443 | Müller&Monge-Soares, 2008 | Ref.049 | U. Freiberg | MC-ICPMS
GDM.0813 | FMEP028/a | Portugal | Lisboa |  | Matacàes | 39.091971 | -9.209181 | WR | Ore mix | limestones with traces of malachite |  | 18.845 |  | 15.662 |  | 38.785 |  | 0.8311 |  | 2.0581 | [6 empty] | OMZ | [9 empty] | -49 | 9.6863 | 3.8219 | Müller&Monge-Soares, 2008 | Ref.049 | U. Freiberg | MC-ICPMS
GDM.0814 | FMEP028/b | Portugal | Lisboa |  | Matacàes | 39.091971 | -9.209181 | WR | Ore mix | limestones with traces of malachite |  | 18.864 |  | 15.668 |  | 38.835 |  | 0.8306 |  | 2.0587 | [6 empty] | OMZ | [9 empty] | -51 | 9.7058 | 3.8369 | Müller&Monge-Soares, 2008 | Ref.049 | U. Freiberg | MC-ICPMS
GDM.0815 | FM-Mat1 | Portugal | Lisboa |  | Matacàes | 39.091971 | -9.209181 | Mineral | Ore mix | limestones with traces of malachite: ore mineral concentrate |  | 18.845 |  | 15.668 |  | 38.759 |  | 0.8314 |  | 2.0567 | [6 empty] | OMZ | [9 empty] | -37 | 9.709 | 3.8112 | Müller&Monge-Soares, 2008 | Ref.049 | U. Freiberg | MC-ICPMS
GDM.0816 | FM-Mat2 | Portugal | Lisboa |  | Matacàes | 39.091971 | -9.209181 | Mineral | Ore mix | limestones with traces of malachite: ore mineral concentrate |  | 18.806 |  | 15.665 |  | 38.712 |  | 0.833 |  | 2.0585 | [6 empty] | OMZ | [9 empty] | -14 | 9.7043 | 3.811 | Müller&Monge-Soares, 2008 | Ref.049 | U. Freiberg | MC-ICPMS

## Neiva et al., 2008
code | sample | country | province | location | outcrop | decimallatitude | decimallongitude | sample.type | analysed.material | sample.details | main.ore | p206.204 | p206.204.2sd | p207.204 | p207.204.2sd | p208.204 | p208.204.2sd | p207.206 | p207.206.2sd | p208.206 | p208.206.2sd | pb.content | u.content | model.age | mu | w | geological.zone | geol.age | host.rock | deposit.morphology | realm | excavation.no | find.spot | courtesy | period | chronology | tmod | mu12 | kappa12 | reference | ref.code | laboratory | spectrometry | observations
GDM.0817 | Sb | Portugal | Braga | Moinho do Picão |  | 41.583 | -8.608 | Mineral | Sb mineral | Stibnite, Sb-Qz | Sn | 18.188 |  | 15.608 |  | 38.425 |  | 0.85815 |  | 2.11266 |  |  |  | 346 | 9.8 | 39.2 | NIM |  |  | veins | [6 empty] | 341 | 9.6099 | 4.0495 | Neiva et al., 2008 | Ref.050 | Geological Institute, Banská Bystrica | TIMS
GDM.0818 | Pb–Sb | Portugal | Braga | Sítio da Coitadinha |  | 41.583 | -8.608 | Mineral | Sb mineral | Stibnite, Pb-Sb-Qz | Pb-Sb | 18.216 |  | 15.623 |  | 38.27 |  | 0.85765 |  | 2.1009 |  |  |  | 355 | 9.8 | 38.4 | NIM |  |  | veins | [6 empty] | 348 | 9.6629 | 3.9506 | Neiva et al., 2008 | Ref.050 | Geological Institute, Banská Bystrica | TIMS
GDM.0819 | Pb–Sb | Portugal | Braga | Sítio da Coitadinha |  | 41.583 | -8.608 | Mineral | Sb mineral | Stibnite, Pb-Sb-Qz | Pb-Sb | 18.254 |  | 15.667 |  | 38.417 |  | 0.85828 |  | 2.10458 |  |  |  | 414 | 10 | 39.9 | NIM |  |  | veins | [6 empty] | 402 | 9.83 | 4.0198 | Neiva et al., 2008 | Ref.050 | Geological Institute, Banská Bystrica | TIMS
GDM.0820 | Sb–Au | Portugal | Oporto | Abelheira |  | 41.202 | -8.374 | Mineral | Sb mineral | Stibnite, Pb-Sb-Qz | Pb-Sb | 18.158 |  | 15.61 |  | 38.249 |  | 0.85968 |  | 2.10645 |  |  |  | 372 | 9.8 | 38.5 | NIM |  |  | veins | [6 empty] | 367 | 9.6253 | 3.9745 | Neiva et al., 2008 | Ref.050 | Geological Institute, Banská Bystrica | TIMS
GDM.0821 | Sb–Au | Portugal | Oporto | Medas |  | 41.202 | -8.374 | Mineral | Sb mineral | Stibnite, Pb-Sb-Qz | Pb-Sb | 18.399 |  | 15.681 |  | 38.539 |  | 0.85227 |  | 2.09462 |  |  |  | 335 | 10 | 38.6 | NIM |  |  | veins | [6 empty] | 321 | 9.85 | 3.9913 | Neiva et al., 2008 | Ref.050 | Geological Institute, Banská Bystrica | TIMS
GDM.0822 | Sb–Au | Portugal | Oporto | Borralhal |  | 41.202 | -8.374 | Mineral | Sb mineral | Stibnite, Pb-Sb-Qz | Pb-Sb | 18.353 |  | 15.621 |  | 38.351 |  | 0.85114 |  | 2.08963 |  |  |  | 248 | 9.8 | 37.8 | NIM |  |  | veins | [6 empty] | 241 | 9.623 | 3.901 | Neiva et al., 2008 | Ref.050 | Geological Institute, Banská Bystrica | TIMS
GDM.0823 | Sb–Au | Portugal | Oporto | Borralhal |  | 41.202 | -8.374 | Mineral | Sb mineral | Stibnite, Pb-Sb-Qz | Pb-Sb | 18.52 |  | 15.62 |  | 38.133 |  | 0.84341 |  | 2.05902 |  |  |  | 120 | 9.7 | 35.1 | NIM |  |  | veins | [6 empty] | 113 | 9.5843 | 3.6788 | Neiva et al., 2008 | Ref.050 | Geological Institute, Banská Bystrica | TIMS
GDM.0824 | Sb–Au | Portugal | Oporto | Pinheirinhos |  | 41.202 | -8.374 | Mineral | Sb mineral | Stibnite, Pb-Sb-Qz | Pb-Sb | 18.278 |  | 15.589 |  | 38.211 |  | 0.85288 |  | 2.09055 |  |  |  | 239 | 9.7 | 36.9 | NIM |  |  | veins | [6 empty] | 236 | 9.5136 | 3.8647 | Neiva et al., 2008 | Ref.050 | Geological Institute, Banská Bystrica | TIMS
GDM.0825 | Sb–Au | Portugal | Oporto | Alto do Sobrido |  | 41.202 | -8.374 | Mineral | Sb mineral | Stibnite, Pb-Sb-Qz | Pb-Sb | 18.174 |  | 15.633 |  | 38.256 |  | 0.86018 |  | 2.10499 |  |  |  | 406 | 9.9 | 38.9 | NIM |  |  | veins | [6 empty] | 398 | 9.7137 | 3.9752 | Neiva et al., 2008 | Ref.050 | Geological Institute, Banská Bystrica | TIMS
GDM.0826 | Sb–Au | Portugal | Oporto | Alto do Sobrido |  | 41.202 | -8.374 | Mineral | Sb mineral | Stibnite, Pb-Sb-Qz | Pb-Sb | 18.206 |  | 15.606 |  | 38.378 |  | 0.85719 |  | 2.10799 |  |  |  | 328 | 9.8 | 38.7 | NIM |  |  | veins | [6 empty] | 323 | 9.5975 | 4.0105 | Neiva et al., 2008 | Ref.050 | Geological Institute, Banská Bystrica | TIMS

## Comendador et al., 2009
code | sample | country | province | location | outcrop | decimallatitude | decimallongitude | sample.type | analysed.material | sample.details | main.ore | p206.204 | p206.204.2sd | p207.204 | p207.204.2sd | p208.204 | p208.204.2sd | p207.206 | p207.206.2sd | p208.206 | p208.206.2sd | pb.content | u.content | model.age | mu | w | geological.zone | geol.age | host.rock | deposit.morphology | realm | excavation.no | find.spot | courtesy | period | chronology | tmod | mu12 | kappa12 | reference | ref.code | laboratory | spectrometry | observations
GDM.2869 | 30 | Spain | Lugo | Antas de Ulla |  | 42.782777 | -7.896742 | Archaeological artefacts | Silver | Silver spirals |  | 18.2255 |  | 15.6381 |  | 38.2938 |  | 0.858032 |  | 2.101112 | [14 empty] | Bronze Age |  | 370 | 9.7211 | 3.9623 | Comendador et al., 2009 | Ref.051 | UPV/EHU, Leioa | MC-ICPMS
GDM.2870 | 33 | Spain | Lugo | Antas de Ulla |  | 42.782777 | -7.896742 | Archaeological artefacts | Silver | Silver spirals |  | 18.211 |  | 15.653 |  | 38.3153 |  | 0.859534 |  | 2.103964 | [14 empty] | Bronze Age |  | 408 | 9.7847 | 3.9892 | Comendador et al., 2009 | Ref.051 | UPV/EHU, Leioa | MC-ICPMS
GDM.2871 | 35 | Spain | Lugo | Antas de Ulla |  | 42.782777 | -7.896742 | Archaeological artefacts | Silver | Silver spirals |  | 18.2331 |  | 15.6836 |  | 38.4125 |  | 0.860172 |  | 2.106744 | [14 empty] | Bronze Age |  | 447 | 9.9028 | 4.0376 | Comendador et al., 2009 | Ref.051 | UPV/EHU, Leioa | MC-ICPMS
GDM.2872 | 36 | Spain | Lugo | Antas de Ulla |  | 42.782777 | -7.896742 | Archaeological artefacts | Silver | Silver spirals |  | 18.2269 |  | 15.6646 |  | 38.3608 |  | 0.859421 |  | 2.104624 | [14 empty] | Bronze Age |  | 418 | 9.8274 | 4.0071 | Comendador et al., 2009 | Ref.051 | UPV/EHU, Leioa | MC-ICPMS

## Klein et al., 2009
code | sample | country | province | location | outcrop | decimallatitude | decimallongitude | sample.type | analysed.material | sample.details | main.ore | p206.204 | p206.204.2sd | p207.204 | p207.204.2sd | p208.204 | p208.204.2sd | p207.206 | p207.206.2sd | p208.206 | p208.206.2sd | pb.content | u.content | model.age | mu | w | geological.zone | geol.age | host.rock | deposit.morphology | realm | excavation.no | find.spot | courtesy | period | chronology | tmod | mu12 | kappa12 | reference | ref.code | laboratory | spectrometry | observations
GDM.0827 | POR-2 | Portugal | Beja |  | Aljustrel | 37.869894 | -8.186824 | Mineral | Cu mineral | secondary | Cu | 18.27637 | 0.00069 | 15.62711 | 0.00049 | 38.30711 | 0.00067 | 0.85506 | 2e-05 | 2.09605 | 2e-05 | [5 empty] | SPZ | [9 empty] | 311 | 9.6648 | 3.9311 | Klein et al., 2009 | Ref.052 | Goethe U., Frankfurt | MC-ICPMS
GDM.0828 | CO-39 | Spain | Córdoba |  | Cerro Muriano | 38.012001 | -4.817391 | Mineral | Cu mineral | secondary | Cu | 18.75073 | 0.00098 | 15.62019 | 0.00076 | 38.87358 | 0.0022 | 0.83305 | 1e-05 | 2.07317 | 2e-05 | [5 empty] | OMZ | [9 empty] | -64 | 9.5434 | 3.9099 | Klein et al., 2009 | Ref.052 | Goethe U., Frankfurt | MC-ICPMS
GDM.0829 | CO-40 | Spain | Córdoba |  | Casilla Cobre | 38.012 | -4.817 | Mineral | Cu mineral | secondary | Cu | 18.27266 | 0.00071 | 15.61073 | 0.00055 | 38.26239 | 0.00118 | 0.8543 | 2e-05 | 2.09389 | 5e-05 | [5 empty] | OMZ | [9 empty] | 282 | 9.6006 | 3.9037 | Klein et al., 2009 | Ref.052 | Goethe U., Frankfurt | MC-ICPMS
GDM.0830 | CO-114 | Spain | Córdoba |  | Gran Mina | 38.012 | -4.817 | Mineral | Cu mineral | secondary | Cu | 18.16754 | 0.00079 | 15.58193 | 0.00089 | 38.22799 | 0.00291 | 0.85768 | 2e-05 | 2.10416 | 6e-05 | [5 empty] | OMZ | [9 empty] | 306 | 9.5109 | 3.9464 | Klein et al., 2009 | Ref.052 | Goethe U., Frankfurt | MC-ICPMS
GDM.0831 | CO-25 | Spain | Córdoba |  | La Pastora | 38.260306 | -5.557607 | Mineral | Cu mineral | secondary | Cu | 18.71701 | 0.00019 | 15.65642 | 0.00021 | 38.63111 | 0.0006 | 0.83647 | 1e-05 | 2.06394 | 1e-05 | [5 empty] | OMZ | [9 empty] | 36 | 9.6874 | 3.8231 | Klein et al., 2009 | Ref.052 | Goethe U., Frankfurt | MC-ICPMS
GDM.0832 | CO-55 | Spain | Córdoba |  | La Loba | 38.260306 | -5.557607 | Mineral | Cu mineral | primary+secondary | Cu | 18.17192 | 6e-05 | 15.60485 | 0.00015 | 38.31083 | 0.00098 | 0.85873 | 1e-05 | 2.10826 | 4e-05 | [5 empty] | OMZ | [9 empty] | 347 | 9.6012 | 3.997 | Klein et al., 2009 | Ref.052 | Goethe U., Frankfurt | MC-ICPMS
GDM.0833 | SE-7 | Spain | Sevilla |  | Gibla | 37.536314 | -6.262916 | Mineral | Cu mineral | secondary | Cu | 18.28432 | 0.00012 | 15.61644 | 0.00022 | 38.33908 | 0.00028 | 0.85408 | 0 | 2.0968 | 2e-05 | [5 empty] | OMZ | [9 empty] | 284 | 9.6205 | 3.9392 | Klein et al., 2009 | Ref.052 | Goethe U., Frankfurt | MC-ICPMS
GDM.0834 | CR-5 | Spain | Ciudad Real |  | Q. Hierro | 38.657 | -4.629 | Mineral | Cu mineral | secondary | Cu | 18.18677 | 0.00056 | 15.62346 | 0.0006 | 38.30571 | 0.00144 | 0.85905 | 1e-05 | 2.10628 | 2e-05 | [5 empty] | NIM | [9 empty] | 371 | 9.6721 | 3.9904 | Klein et al., 2009 | Ref.052 | Goethe U., Frankfurt | MC-ICPMS
GDM.0835 | CR-5S | Spain | Ciudad Real |  | Q. Hierro | 38.657 | -4.629 | Mineral | Cu mineral | primary | Cu | 18.18419 | 0.00018 | 15.62414 | 6e-05 | 38.30472 | 0.00027 | 0.85921 | 3e-05 | 2.10648 | 1e-05 | [5 empty] | NIM | [9 empty] | 374 | 9.6754 | 3.9919 | Klein et al., 2009 | Ref.052 | Goethe U., Frankfurt | MC-ICPMS
GDM.0836 | CO-19 | Spain | Córdoba |  | Solana | 38.338 | -4.503 | Mineral | Cu mineral | secondary | Cu | 18.89518 | 0.00117 | 15.64594 | 0.00118 | 38.36404 | 0.00243 | 0.82804 | 1e-05 | 2.03036 | 0 | [5 empty] | NIM | [9 empty] | -121 | 9.6174 | 3.5794 | Klein et al., 2009 | Ref.052 | Goethe U., Frankfurt | MC-ICPMS
GDM.0837 | CO-22 | Spain | Córdoba |  | Encinilla | 38.338 | -4.503 | Mineral | Cu mineral | secondary | Cu | 18.67031 | 0.00038 | 15.65303 | 0.00056 | 38.7046 | 0.00099 | 0.83838 | 2e-05 | 2.07305 | 1e-05 | [5 empty] | NIM | [9 empty] | 65 | 9.683 | 3.8887 | Klein et al., 2009 | Ref.052 | Goethe U., Frankfurt | MC-ICPMS
GDM.0838 | CO-4 | Spain | Córdoba |  | Chap. Barrenado | 38.338 | -4.503 | Mineral | Cu mineral | secondary | Cu | 18.26094 | 0.00079 | 15.61563 | 0.00068 | 38.37245 | 0.00207 | 0.85514 | 0 | 2.10131 | 1e-05 | [5 empty] | NIM | [9 empty] | 300 | 9.6228 | 3.9729 | Klein et al., 2009 | Ref.052 | Goethe U., Frankfurt | MC-ICPMS
GDM.0839 | CO-5 | Spain | Córdoba |  | Cantos Blancos | 38.338 | -4.503 | Mineral | Cu mineral | secondary | Cu | 18.7059 | 0.00045 | 15.65246 | 0.00057 | 38.61712 | 0.00124 | 0.83675 | 2e-05 | 2.06443 | 2e-05 | [5 empty] | NIM | [9 empty] | 37 | 9.6742 | 3.8216 | Klein et al., 2009 | Ref.052 | Goethe U., Frankfurt | MC-ICPMS
GDM.0840 | CO-13 | Spain | Córdoba |  | Montilla | 38.338 | -4.503 | Mineral | Cu mineral | secondary | Cu | 19.71266 | 0.00018 | 15.71542 | 0.00021 | 38.53983 | 0.00083 | 0.79722 | 1e-05 | 1.95509 | 4e-05 | [5 empty] | NIM | [9 empty] | -605 | 9.7697 | 3.2497 | Klein et al., 2009 | Ref.052 | Goethe U., Frankfurt | MC-ICPMS
GDM.0841 | CO-14 | Spain | Córdoba |  | Medioduro | 38.338 | -4.503 | Mineral | Cu mineral | secondary | Cu | 19.10664 | 0.00037 | 15.6717 | 0.00024 | 38.57997 | 0.00061 | 0.82022 | 0 | 2.01919 | 1e-05 | [5 empty] | NIM | [9 empty] | -230 | 9.6823 | 3.5712 | Klein et al., 2009 | Ref.052 | Goethe U., Frankfurt | MC-ICPMS
GDM.0842 | CO-16 | Spain | Córdoba |  | Requeja | 38.338 | -4.503 | Mineral | Cu mineral | secondary | Cu | 18.87606 | 0.00075 | 15.65761 | 0.00081 | 38.65142 | 0.00225 | 0.8295 | 1e-05 | 2.04763 | 3e-05 | [5 empty] | NIM | [9 empty] | -82 | 9.6645 | 3.7356 | Klein et al., 2009 | Ref.052 | Goethe U., Frankfurt | MC-ICPMS
GDM.0843 | CO-17 | Spain | Córdoba |  | Fontanar | 38.338 | -4.503 | Mineral | Cu mineral | secondary | Cu | 18.4497 | 7e-05 | 15.63289 | 9e-05 | 38.51194 | 0.00107 | 0.84732 | 0 | 2.08742 | 3e-05 | [5 empty] | NIM | [9 empty] | 192 | 9.6487 | 3.9261 | Klein et al., 2009 | Ref.052 | Goethe U., Frankfurt | MC-ICPMS
GDM.0844 | CO-31 | Spain | Córdoba |  | Torrubia | 38.338 | -4.503 | Mineral | Cu mineral | secondary | Cu | 18.44192 | 0.00025 | 15.64109 | 0.00024 | 38.59885 | 0.00066 | 0.84813 | 1e-05 | 2.093 | 2e-05 | [5 empty] | NIM | [9 empty] | 214 | 9.6825 | 3.9799 | Klein et al., 2009 | Ref.052 | Goethe U., Frankfurt | MC-ICPMS
GDM.0845 | CO-32b | Spain | Córdoba |  | Zumajo | 38.338 | -4.503 | Mineral | Cu mineral | secondary | Cu | 18.44796 | 0.00031 | 15.64329 | 0.00046 | 38.61628 | 0.00092 | 0.84797 | 1e-05 | 2.09326 | 1e-05 | [5 empty] | NIM | [9 empty] | 213 | 9.6898 | 3.9858 | Klein et al., 2009 | Ref.052 | Goethe U., Frankfurt | MC-ICPMS
GDM.0846 | CO-34 | Spain | Córdoba |  | Quebradillas | 38.338 | -4.503 | Mineral | Cu mineral | secondary | Cu | 18.56372 | 0.00076 | 15.64757 | 0.00076 | 38.67078 | 0.00216 | 0.84291 | 1e-05 | 2.08313 | 5e-05 | [5 empty] | NIM | [9 empty] | 135 | 9.6825 | 3.9387 | Klein et al., 2009 | Ref.052 | Goethe U., Frankfurt | MC-ICPMS
GDM.0847 | CO-34 | Spain | Córdoba |  | Quebradillas | 38.338 | -4.503 | Mineral | Cu mineral | primary | Cu | 18.58379 | 0.00092 | 15.65056 | 0.00049 | 38.68268 | 0.00189 | 0.84219 | 1e-05 | 2.08152 | 1e-05 | [5 empty] | NIM | [9 empty] | 125 | 9.6901 | 3.9327 | Klein et al., 2009 | Ref.052 | Goethe U., Frankfurt | MC-ICPMS
GDM.0848 | CO-38 | Spain | Córdoba |  | A° Higueruela | 38.338 | -4.503 | Mineral | Cu mineral | secondary | Cu | 18.53373 | 0.00027 | 15.64346 | 0.00047 | 38.56774 | 0.00104 | 0.84404 | 1e-05 | 2.08094 | 3e-05 | [5 empty] | NIM | [9 empty] | 149 | 9.6726 | 3.9036 | Klein et al., 2009 | Ref.052 | Goethe U., Frankfurt | MC-ICPMS
GDM.0849 | CO-48 | Spain | Córdoba |  | La Pililla | 38.338 | -4.503 | Mineral | Cu mineral | secondary | Cu | 18.46524 | 0.00026 | 15.63459 | 6e-05 | 38.46971 | 0.00038 | 0.84671 | 1e-05 | 2.08337 | 2e-05 | [5 empty] | NIM | [9 empty] | 183 | 9.6521 | 3.8943 | Klein et al., 2009 | Ref.052 | Goethe U., Frankfurt | MC-ICPMS
GDM.0850 | CO-49 | Spain | Córdoba |  | Cort. Peralbo | 38.338 | -4.503 | Mineral | Cu mineral | secondary | Cu | 18.49089 | 0.00036 | 15.63458 | 0.00027 | 38.55806 | 0.00044 | 0.84553 | 0 | 2.08525 | 2e-05 | [5 empty] | NIM | [9 empty] | 164 | 9.6467 | 3.9235 | Klein et al., 2009 | Ref.052 | Goethe U., Frankfurt | MC-ICPMS
GDM.0851 | CO-64 | Spain | Córdoba |  | D. Lavera | 38.338 | -4.503 | Mineral | Cu mineral | secondary | Cu | 18.57234 | 0.00051 | 15.64395 | 0.00063 | 38.59191 | 0.00166 | 0.84232 | 1e-05 | 2.07788 | 3e-05 | [5 empty] | NIM | [9 empty] | 121 | 9.6667 | 3.8911 | Klein et al., 2009 | Ref.052 | Goethe U., Frankfurt | MC-ICPMS
GDM.0852 | CO-92 | Spain | Córdoba |  | Tabernero | 38.338 | -4.503 | Mineral | Cu mineral | secondary | Cu | 18.45616 | 0.00042 | 15.63541 | 0.00042 | 38.56687 | 0.00125 | 0.84716 | 1e-05 | 2.08964 | 3e-05 | [5 empty] | NIM | [9 empty] | 192 | 9.6572 | 3.9515 | Klein et al., 2009 | Ref.052 | Goethe U., Frankfurt | MC-ICPMS
GDM.0853 | CO-93 | Spain | Córdoba |  | Romana | 38.338 | -4.503 | Mineral | Cu mineral | secondary | Cu | 18.7241 | 0.00045 | 15.61927 | 0.00043 | 38.84482 | 0.00159 | 0.83418 | 0 | 2.07458 | 2e-05 | [5 empty] | NIM | [9 empty] | -45 | 9.5444 | 3.9123 | Klein et al., 2009 | Ref.052 | Goethe U., Frankfurt | MC-ICPMS
GDM.0854 | CO-94b | Spain | Córdoba |  | Osi | 38.338 | -4.503 | Mineral | Cu mineral | secondary | Cu | 18.55484 | 0.0002 | 15.6408 | 0.00032 | 38.58835 | 0.00066 | 0.84295 | 1e-05 | 2.07968 | 2e-05 | [5 empty] | NIM | [9 empty] | 128 | 9.658 | 3.8995 | Klein et al., 2009 | Ref.052 | Goethe U., Frankfurt | MC-ICPMS
GDM.0855 | CO-94b | Spain | Córdoba |  | Osi | 38.338 | -4.503 | Mineral | Cu mineral | primary | Cu | 18.36207 | 0.00048 | 15.61173 | 0.00044 | 38.34769 | 0.00118 | 0.85021 | 1e-05 | 2.08841 | 1e-05 | [5 empty] | NIM | [9 empty] | 217 | 9.5846 | 3.8899 | Klein et al., 2009 | Ref.052 | Goethe U., Frankfurt | MC-ICPMS
GDM.0856 | CO-95 | Spain | Córdoba |  | Quiros | 38.338 | -4.503 | Mineral | Cu mineral | secondary | Cu | 18.45234 | 0.00012 | 15.63352 | 0.00017 | 38.55485 | 0.00046 | 0.84723 | 0 | 2.08942 | 1e-05 | [5 empty] | NIM | [9 empty] | 191 | 9.6506 | 3.9471 | Klein et al., 2009 | Ref.052 | Goethe U., Frankfurt | MC-ICPMS
GDM.0857 | CO-96a | Spain | Córdoba |  | Garabato | 38.338 | -4.503 | Mineral | Cu mineral | secondary | Cu | 18.49068 | 0.00031 | 15.63533 | 0.00033 | 38.59809 | 0.00098 | 0.84558 | 1e-05 | 2.08744 | 1e-05 | [5 empty] | NIM | [9 empty] | 166 | 9.6497 | 3.9448 | Klein et al., 2009 | Ref.052 | Goethe U., Frankfurt | MC-ICPMS
GDM.0858 | CO-96b | Spain | Córdoba |  | Garabato | 38.338 | -4.503 | Mineral | Cu mineral | secondary | Cu | 18.53777 | 0.00045 | 15.63958 | 0.00053 | 38.63741 | 0.0015 | 0.84367 | 1e-05 | 2.08424 | 4e-05 | [5 empty] | NIM | [9 empty] | 138 | 9.6567 | 3.9357 | Klein et al., 2009 | Ref.052 | Goethe U., Frankfurt | MC-ICPMS
GDM.0859 | CO-97a | Spain | Córdoba |  | Soberbio | 38.338 | -4.503 | Mineral | Cu mineral | secondary | Cu | 18.16586 | 0.00024 | 15.5985 | 0.00022 | 38.29099 | 0.00074 | 0.85867 | 1e-05 | 2.10786 | 1e-05 | [5 empty] | NIM | [9 empty] | 339 | 9.5773 | 3.9881 | Klein et al., 2009 | Ref.052 | Goethe U., Frankfurt | MC-ICPMS
GDM.0860 | CO-97b | Spain | Córdoba |  | Soberbio | 38.338 | -4.503 | Mineral | Cu mineral | secondary | Cu | 18.77077 | 0.00108 | 15.64068 | 0.00106 | 38.51938 | 0.00237 | 0.83326 | 1e-05 | 2.05208 | 5e-05 | [5 empty] | NIM | [9 empty] | -37 | 9.6178 | 3.7282 | Klein et al., 2009 | Ref.052 | Goethe U., Frankfurt | MC-ICPMS
GDM.0861 | CO-107 | Spain | Córdoba |  | Posadilla | 38.338 | -4.503 | Mineral | Cu mineral | secondary | Cu | 18.52617 | 0.00058 | 15.64326 | 0.00049 | 38.68497 | 0.00126 | 0.84439 | 0 | 2.08812 | 0 | [5 empty] | NIM | [9 empty] | 154 | 9.6733 | 3.9693 | Klein et al., 2009 | Ref.052 | Goethe U., Frankfurt | MC-ICPMS
GDM.0862 | CO-61 | Spain | Córdoba |  | C° Minillas | 38.338 | -4.503 | Mineral | Cu mineral | secondary | Cu | 18.42124 | 0.00029 | 15.6335 | 0.00032 | 38.53152 | 0.00112 | 0.84866 | 1e-05 | 2.09168 | 3e-05 | [5 empty] | NIM | [9 empty] | 214 | 9.6572 | 3.9556 | Klein et al., 2009 | Ref.052 | Goethe U., Frankfurt | MC-ICPMS
GDM.0863 | CO-28 | Spain | Córdoba |  | A° de la Virgen | 38.153 | -4.219 | Mineral | Cu mineral | primary | Cu | 18.48508 | 0.00311 | 15.6442 | 0.00311 | 38.64382 | 0.00684 | 0.84633 | 1e-05 | 2.09054 | 2e-05 | [5 empty] | NIM | [9 empty] | 187 | 9.6855 | 3.9756 | Klein et al., 2009 | Ref.052 | Goethe U., Frankfurt | MC-ICPMS
GDM.0864 | CO-77 | Spain | Córdoba |  | A° Almadenejos | 38.153 | -4.219 | Mineral | Cu mineral | secondary | Cu | 19.22474 | 0.0004 | 15.68409 | 0.00029 | 39.0095 | 0.00069 | 0.81582 | 1e-05 | 2.0291 | 0 | [5 empty] | NIM | [9 empty] | -294 | 9.712 | 3.7095 | Klein et al., 2009 | Ref.052 | Goethe U., Frankfurt | MC-ICPMS
GDM.0865 | CO-78 | Spain | Córdoba |  | A° Cuezo | 38.153 | -4.219 | Mineral | Cu mineral | secondary | Cu | 19.2511 | 0.0002 | 15.67989 | 0.0001 | 39.00836 | 0.00027 | 0.81449 | 1e-05 | 2.02628 | 3e-05 | [5 empty] | NIM | [9 empty] | -324 | 9.693 | 3.6922 | Klein et al., 2009 | Ref.052 | Goethe U., Frankfurt | MC-ICPMS
GDM.0866 | J-8 | Spain | Jaén |  | Escoriales | 38.153 | -4.219 | Mineral | Cu mineral | secondary | Cu | 18.38619 | 0.00063 | 15.63508 | 0.00059 | 38.53145 | 0.00163 | 0.85038 | 1e-05 | 2.0957 | 5e-05 | [5 empty] | NIM | [9 empty] | 244 | 9.6711 | 3.9797 | Klein et al., 2009 | Ref.052 | Goethe U., Frankfurt | MC-ICPMS
GDM.0867 | J-10 | Spain | Jaén |  | S. Galiarda | 38.153 | -4.219 | Mineral | Cu mineral | secondary | Cu | 18.47242 | 0.00037 | 15.63851 | 0.00033 | 38.52577 | 0.00058 | 0.84659 | 0 | 2.08554 | 0 | [5 empty] | NIM | [9 empty] | 186 | 9.6659 | 3.9203 | Klein et al., 2009 | Ref.052 | Goethe U., Frankfurt | MC-ICPMS
GDM.0868 | BA-37 | Spain | Badajoz |  | Antoñita | 38.588 | -5.304 | Mineral | Cu mineral | secondary | Cu | 18.17681 | 0.00013 | 15.60339 | 0.00013 | 38.30804 | 0.00022 | 0.85842 | 0 | 2.10753 | 0 | [5 empty] | NIM | [9 empty] | 340 | 9.5942 | 3.9915 | Klein et al., 2009 | Ref.052 | Goethe U., Frankfurt | MC-ICPMS
GDM.0869 | CO-1 | Spain | Córdoba |  | Los Pobos | 38.588 | -5.304 | Mineral | Cu mineral | secondary | Cu | 19.12643 | 0.00037 | 15.66968 | 0.00036 | 38.68986 | 0.001 | 0.81927 | 1e-05 | 2.02285 | 3e-05 | [5 empty] | NIM | [9 empty] | -249 | 9.672 | 3.6112 | Klein et al., 2009 | Ref.052 | Goethe U., Frankfurt | MC-ICPMS
GDM.0870 | CO-98 | Spain | Córdoba |  | A° Tomilloso | 38.588 | -5.304 | Mineral | Cu mineral | secondary | Cu | 18.32187 | 7e-05 | 15.63843 | 0.00027 | 38.39026 | 0.00113 | 0.85353 | 1e-05 | 2.09533 | 3e-05 | [5 empty] | NIM | [9 empty] | 298 | 9.699 | 3.949 | Klein et al., 2009 | Ref.052 | Goethe U., Frankfurt | MC-ICPMS
GDM.0871 | CO-99a | Spain | Córdoba |  | Cuzna | 38.588 | -5.304 | Mineral | Cu mineral | secondary | Cu | 18.24682 | 0.0003 | 15.61348 | 0.00033 | 38.36094 | 0.00096 | 0.85568 | 1e-05 | 2.10232 | 3e-05 | [5 empty] | NIM | [9 empty] | 307 | 9.6176 | 3.9756 | Klein et al., 2009 | Ref.052 | Goethe U., Frankfurt | MC-ICPMS
GDM.0872 | CO-99b | Spain | Córdoba |  | Cuzna | 38.588 | -5.304 | Mineral | Cu mineral | secondary | Cu | 18.22039 | 0.001 | 15.60695 | 0.00099 | 38.32816 | 0.00253 | 0.85656 | 1e-05 | 2.10361 | 4e-05 | [5 empty] | NIM | [9 empty] | 314 | 9.5979 | 3.9736 | Klein et al., 2009 | Ref.052 | Goethe U., Frankfurt | MC-ICPMS
GDM.0873 | CO-99c | Spain | Córdoba |  | Cuzna | 38.588 | -5.304 | Mineral | Cu mineral | secondary | Cu | 18.19698 | 0.0003 | 15.6094 | 0.00037 | 38.31693 | 0.00064 | 0.85779 | 1e-05 | 2.10567 | 0 | [5 empty] | NIM | [9 empty] | 337 | 9.6133 | 3.9845 | Klein et al., 2009 | Ref.052 | Goethe U., Frankfurt | MC-ICPMS
GDM.0874 | J-14 | Spain | Jaén |  | Palazuelos | 38.183 | -3.603 | Mineral | Cu mineral | secondary | Cu | 18.24194 | 0.00035 | 15.61253 | 0.00034 | 38.3407 | 0.00099 | 0.85586 | 1e-05 | 2.10179 | 2e-05 | [5 empty] | NIM | [9 empty] | 309 | 9.6149 | 3.9676 | Klein et al., 2009 | Ref.052 | Goethe U., Frankfurt | MC-ICPMS
GDM.0875 | MU-7 | Spain | Murcia |  | Cala Reona | 37.61911 | -0.714932 | Mineral | Cu mineral | secondary | Cu | 18.75862 | 0.00046 | 15.67154 | 0.00034 | 39.08204 | 0.00059 | 0.83544 | 1e-05 | 2.08345 | 0 | [5 empty] | BC | [9 empty] | 36 | 9.7377 | 4.0283 | Klein et al., 2009 | Ref.052 | Goethe U., Frankfurt | MC-ICPMS
GDM.0876 | AL-5 | Spain | Almeria |  | Cueva Paloma | 37.336721 | -2.447924 | Mineral | Cu mineral | secondary | Cu | 19.3091 | 0.00033 | 15.70281 | 0.0003 | 38.96495 | 0.00067 | 0.81323 | 1e-05 | 2.01795 | 1e-05 | [5 empty] | BC | [9 empty] | -318 | 9.7701 | 3.6473 | Klein et al., 2009 | Ref.052 | Goethe U., Frankfurt | MC-ICPMS
GDM.0877 | LE-6 | Spain | León |  | Profunda | 42.964194 | -5.60929 | Mineral | Cu mineral | secondary | Cu | 18.8356 | 0.00023 | 15.70031 | 0.00025 | 38.53754 | 0.00085 | 0.83354 | 0 | 2.046 | 2e-05 | [5 empty] | NIM | [9 empty] | 35 | 9.834 | 3.7187 | Klein et al., 2009 | Ref.052 | Goethe U., Frankfurt | MC-ICPMS

## Montero-Ruiz et al. 2009a
code | sample | country | province | location | outcrop | decimallatitude | decimallongitude | sample.type | analysed.material | sample.details | main.ore | p206.204 | p206.204.2sd | p207.204 | p207.204.2sd | p208.204 | p208.204.2sd | p207.206 | p207.206.2sd | p208.206 | p208.206.2sd | pb.content | u.content | model.age | mu | w | geological.zone | geol.age | host.rock | deposit.morphology | realm | excavation.no | find.spot | courtesy | period | chronology | tmod | mu12 | kappa12 | reference | ref.code | laboratory | spectrometry | observations
GDM.0878 | 12377 | Spain | Girona | ﻿Ossor | Mina Leónor | 41.951077 | 2.553871 | Mineral | Galena |  | Pb | 18.5388 | 0.008 | 15.6854 | 0.009 | 38.8948 | 0.019 | 0.846086 | 0.005 | 2.097979 | 0.006 | [5 empty] | CCR | [9 empty] | 227 | 9.8354 | 4.0851 | Montero-Ruiz et al., 2009a | Ref.053 | UPV/EHU, Leioa | TIMS
GDM.0879 | 12379 | Spain | Girona | Angles | Sant Julia | 41.939713 | 2.628453 | Mineral | Galena |  | Pb | 18.3293 | 0.008 | 15.6712 | 0.01 | 38.4977 | 0.02 | 0.854994 | 0.005 | 2.100315 | 0.006 | [5 empty] | CCR | [9 empty] | 354 | 9.8278 | 4.0132 | Montero-Ruiz et al., 2009a | Ref.053 | UPV/EHU, Leioa | TIMS
GDM.0880 | 12380 | Spain | Girona | ﻿Ossor | Mina Leónor | 41.951077 | 2.553871 | Mineral | Galena |  | Pb | 18.4436 | 0.008 | 15.68 | 0.009 | 38.6938 | 0.019 | 0.850162 | 0.005 | 2.097918 | 0.006 | [5 empty] | CCR | [9 empty] | 287 | 9.8355 | 4.0427 | Montero-Ruiz et al., 2009a | Ref.053 | UPV/EHU, Leioa | TIMS
GDM.0881 | 12384 | Spain | Girona | ﻿Ossor | Mina Leónor | 41.951077 | 2.553871 | Mineral | Galena |  | Pb | 18.5402 | 0.008 | 15.6854 | 0.01 | 38.8917 | 0.019 | 0.846022 | 0.005 | 2.097667 | 0.006 | [5 empty] | CCR | [9 empty] | 226 | 9.8351 | 4.0825 | Montero-Ruiz et al., 2009a | Ref.053 | UPV/EHU, Leioa | TIMS
GDM.0882 | 12386 | Spain | Girona | Mont-ras | Mina Pepito | 41.907536 | 3.151803 | Mineral | Galena |  | Pb | 18.4819 | 0.009 | 15.6922 | 0.011 | 38.7648 | 0.021 | 0.849056 | 0.005 | 2.097411 | 0.006 | [5 empty] | CCR | [9 empty] | 281 | 9.875 | 4.0583 | Montero-Ruiz et al., 2009a | Ref.053 | UPV/EHU, Leioa | TIMS
GDM.0883 | 12388 | Spain | Girona | Mont-ras | Mina Pepito | 41.907536 | 3.151803 | Mineral | Galena |  | Pb | 18.478 | 0.008 | 15.6824 | 0.009 | 38.7354 | 0.019 | 0.848703 | 0.005 | 2.096243 | 0.006 | [5 empty] | CCR | [9 empty] | 266 | 9.8371 | 4.0421 | Montero-Ruiz et al., 2009a | Ref.053 | UPV/EHU, Leioa | TIMS
GDM.0884 | 12390 | Spain | Girona | Palamos | Puig Perals | 41.854785 | 3.125622 | Mineral | Galena |  | Pb | 18.5167 | 0.008 | 15.6822 | 0.009 | 38.8336 | 0.019 | 0.85033 | 0.005 | 2.09719 | 0.006 | [5 empty] | CCR | [9 empty] | 237 | 9.8277 | 4.0671 | Montero-Ruiz et al., 2009a | Ref.053 | UPV/EHU, Leioa | TIMS
GDM.0885 | 12410 | Spain | Girona | Palamos | Mina Castell | 41.854785 | 3.125622 | Mineral | Galena |  | Pb | 18.5155 | 0.008 | 15.6865 | 0.01 | 38.851 | 0.02 | 0.847201 | 0.005 | 2.098256 | 0.006 | [5 empty] | CCR | [9 empty] | 246 | 9.8449 | 4.0785 | Montero-Ruiz et al., 2009a | Ref.053 | UPV/EHU, Leioa | TIMS
GDM.0886 | 12411 | Spain | Girona | Palamos | Mina Castell | 41.854785 | 3.125622 | Mineral | Galena |  | Pb | 18.5208 | 0.008 | 15.6853 | 0.009 | 38.8296 | 0.019 | 0.846906 | 0.005 | 2.096515 | 0.006 | [5 empty] | CCR | [9 empty] | 240 | 9.839 | 4.0633 | Montero-Ruiz et al., 2009a | Ref.053 | UPV/EHU, Leioa | TIMS
GDM.0887 | 5130 | Spain | Girona | Ampurias |  | 42.134501 | 3.117362 | Archaeological artefacts | Silver | ﻿Ag Coin |  | 18.763 | 0.022 | 15.656 | 0.024 | 38.78 | 0.024 | 0.8344 | 0.006 | 2.06681 | 0.006 | [13 empty] | Greek | 2nd BC | 1 | 9.6775 | 3.8686 | Montero-Ruiz et al., 2009a | Ref.053 | UPV/EHU, Leioa | TIMS
GDM.0888 | 5827 | Spain | Girona | Ampurias |  | 42.134501 | 3.117362 | Archaeological artefacts | Silver | ﻿Ag Coin |  | 18.615 | 0.058 | 15.664 | 0.056 | 38.759 | 0.056 | 0.84826 | 0.012 | 2.0822 | 0.012 | [13 empty] | Greek | 4th BC | 129 | 9.736 | 3.9563 | Montero-Ruiz et al., 2009a | Ref.053 | UPV/EHU, Leioa | TIMS
GDM.0889 | 6181 | Spain | Girona | Ampurias |  | 42.134501 | 3.117362 | Archaeological artefacts | Silver | ﻿Ag Coin |  | 18.662 | 0.066 | 15.646 | 0.064 | 38.712 | 0.066 | 0.83844 | 0.012 | 2.07441 | 0.012 | [13 empty] | Greek | 3rd BC | 57 | 9.6575 | 3.8953 | Montero-Ruiz et al., 2009a | Ref.053 | UPV/EHU, Leioa | TIMS
GDM.0890 | 2226 | Spain | Girona | Ampurias |  | 42.134501 | 3.117362 | Archaeological artefacts | Silver | ﻿Ag ring |  | 18.348 | 0.024 | 15.648 | 0.032 | 38.454 | 0.036 | 0.85287 | 0.008 | 2.09582 | 0.016 | [13 empty] | Greek | 6th BC | 297 | 9.7309 | 3.9689 | Montero-Ruiz et al., 2009a | Ref.053 | UPV/EHU, Leioa | TIMS
GDM.0891 | 2618 | Spain | Girona | Ampurias |  | 42.134501 | 3.117362 | Archaeological artefacts | Pb metal | ﻿Inscribed Pb 2618 |  | 18.727 | 0.03 | 15.685 | 0.034 | 39.014 | 0.042 | 0.83755 | 0.01 | 2.08331 | 0.016 | [13 empty] | Greek | 4th-3rd BC | 86 | 9.7954 | 4.0199 | Montero-Ruiz et al., 2009a | Ref.053 | UPV/EHU, Leioa | TIMS
GDM.0892 | 1980-28-163 | Spain | Girona | Ampurias |  | 42.134501 | 3.117362 | Archaeological artefacts | Pb metal | ﻿Pb ingot |  | 18.651 | 0.03 | 15.678 | 0.034 | 38.912 | 0.04 | 0.8406 | 0.01 | 2.08624 | 0.016 | [13 empty] | Greek | 2nd-1st BC | 129 | 9.7831 | 4.0158 | Montero-Ruiz et al., 2009a | Ref.053 | UPV/EHU, Leioa | TIMS
GDM.0893 | N-3-6201 | Spain | Girona | Ampurias |  | 42.134501 | 3.117362 | Archaeological artefacts | Pb metal | Pb disc |  | 18.787 | 0.034 | 15.682 | 0.036 | 38.879 | 0.04 | 0.83471 | 0.008 | 2.06945 | 0.012 | [13 empty] | Greek | 4th-3rd BC | 35 | 9.7727 | 3.9122 | Montero-Ruiz et al., 2009a | Ref.053 | UPV/EHU, Leioa | TIMS
GDM.0894 | MN5016 | Spain | Girona | Ampurias |  | 42.134501 | 3.117362 | Archaeological artefacts | Pb metal | ﻿Pb sheet |  | 18.303 | 0.04 | 15.661 | 0.04 | 38.438 | 0.04 | 0.85567 | 0.01 | 2.1001 | 0.016 | [13 empty] | Greek | 4th BC | 355 | 9.7935 | 3.9954 | Montero-Ruiz et al., 2009a | Ref.053 | UPV/EHU, Leioa | TIMS
GDM.0895 | 1983-7-717 | Spain | Girona | Ampurias |  | 42.134501 | 3.117362 | Archaeological artefacts | Pb metal | ﻿Pb sheet |  | 18.727 | 0.03 | 15.686 | 0.036 | 39.023 | 0.04 | 0.83763 | 0.01 | 2.08377 | 0.016 | [13 empty] | Greek | 2nd-1st BC | 88 | 9.7992 | 4.0248 | Montero-Ruiz et al., 2009a | Ref.053 | UPV/EHU, Leioa | TIMS
GDM.0896 | 1984-2-66 | Spain | Girona | Ampurias |  | 42.134501 | 3.117362 | Archaeological artefacts | Pb metal | Pb droplet |  | 18.361 | 0.028 | 15.675 | 0.028 | 38.56 | 0.032 | 0.85372 | 0.008 | 2.10009 | 0.012 | [13 empty] | Greek | 2nd-1st BC | 338 | 9.8352 | 4.0262 | Montero-Ruiz et al., 2009a | Ref.053 | UPV/EHU, Leioa | TIMS
GDM.0897 | Gal (no invent Nr.) | Spain | Girona | Ampurias |  | 42.134501 | 3.117362 | Archaeological artefacts | Galena | Galena |  | 18.3149 | 0.008 | 15.6701 | 0.009 | 38.4714 | 0.019 | 0.855595 | 0.005 | 2.099605 | 0.006 | [13 empty] | Greek |  | 363 | 9.827 | 4.0085 | Montero-Ruiz et al., 2009a | Ref.053 | UPV/EHU, Leioa | TIMS
GDM.0898 | PA12407 | Spain | Girona | Ampurias |  | 42.134501 | 3.117362 | Archaeological artefacts | Galena | Galena |  | 18.5351 | 0.008 | 15.6895 | 0.009 | 38.8735 | 0.019 | 0.846474 | 0.005 | 2.097253 | 0.006 | [13 empty] | Greek |  | 237 | 9.8523 | 4.078 | Montero-Ruiz et al., 2009a | Ref.053 | UPV/EHU, Leioa | TIMS

## Montero Ruiz et al., 2009b
code | sample | country | province | location | outcrop | decimallatitude | decimallongitude | sample.type | analysed.material | sample.details | main.ore | p206.204 | p206.204.2sd | p207.204 | p207.204.2sd | p208.204 | p208.204.2sd | p207.206 | p207.206.2sd | p208.206 | p208.206.2sd | pb.content | u.content | model.age | mu | w | geological.zone | geol.age | host.rock | deposit.morphology | realm | excavation.no | find.spot | courtesy | period | chronology | tmod | mu12 | kappa12 | reference | ref.code | laboratory | spectrometry | observations
GDM.2912 | PA13736 | Spain | Girona | Ampurias |  | 42.134721 | 3.120394 | Archaeological artefacts | Galena | Galena |  | 18.3434 | 0.0007 | 15.6799 | 0.0006 | 38.5505 | 0.0016 | 0.8548 | 1e-05 | 2.10159 | 4e-05 | [13 empty] | Iron Age | H2 | 360 | 9.8592 | 4.0349 | Montero-Ruiz et al., 2009b | Ref.054 | UPV/EHU, Leioa | MC-ICPMS
GDM.2913 | PA12447 | Spain | Girona | Banyoles |  | 42.114101 | 2.752162 | Archaeological artefacts | Pb metal | Lámina con perforaciones |  | 18.7228 |  | 15.6761 |  | 38.995 |  | 0.837265 |  | 2.08267 | [14 empty] | Iron Age | III | 72 | 9.7619 | 4.0098 | Montero-Ruiz et al., 2009b | Ref.054 | UPV/EHU, Leioa | MC-ICPMS

## Montero-Ruiz et al., 2009c
code | sample | country | province | location | outcrop | decimallatitude | decimallongitude | sample.type | analysed.material | sample.details | main.ore | p206.204 | p206.204.2sd | p207.204 | p207.204.2sd | p208.204 | p208.204.2sd | p207.206 | p207.206.2sd | p208.206 | p208.206.2sd | pb.content | u.content | model.age | mu | w | geological.zone | geol.age | host.rock | deposit.morphology | realm | excavation.no | find.spot | courtesy | period | chronology | tmod | mu12 | kappa12 | reference | ref.code | laboratory | spectrometry | observations
GDM.0899 | CVM-177-13 | Spain | Tarragona | El Molar | El Calvari | 41.168095 | 0.7022 | Archaeological artefacts | Galena |  |  | 18.335 |  | 15.697 |  | 38.558 |  | 0.856 |  | 2.103 | [14 empty] | Bronze Age |  | 398 | 9.93 | 4.0506 | Montero-Ruiz et al., 2009c | Ref.055 | UPV/EHU, Leioa | TIMS
GDM.0900 | CVM-170-16 | Spain | Tarragona | El Molar | El Calvari | 41.168095 | 0.7022 | Archaeological artefacts | Pb metal |  |  | 18.321 |  | 15.688 |  | 38.52 |  | 0.856 |  | 2.103 | [14 empty] | Bronze Age |  | 391 | 9.8974 | 4.0367 | Montero-Ruiz et al., 2009c | Ref.055 | UPV/EHU, Leioa | TIMS
GDM.0901 |  | Spain | Tarragona | El Molar | El Calvari | 41.168095 | 0.7022 | Archaeological artefacts | Pb metal |  |  | 18.308 |  | 15.67 |  | 38.464 |  | 0.856 |  | 2.101 | [14 empty] | Bronze Age |  | 368 | 9.8283 | 4.0092 | Montero-Ruiz et al., 2009c | Ref.055 | UPV/EHU, Leioa | TIMS
GDM.0902 | CVM-170-17 | Spain | Tarragona | El Molar | El Calvari | 41.168095 | 0.7022 | Archaeological artefacts | Pb metal |  |  | 18.306 |  | 15.664 |  | 38.449 |  | 0.856 |  | 2.1 | [14 empty] | Bronze Age |  | 358 | 9.8048 | 4.0004 | Montero-Ruiz et al., 2009c | Ref.055 | UPV/EHU, Leioa | TIMS
GDM.0903 | UE149 | Spain | Tarragona | El Molar | El Calvari | 41.168095 | 0.7022 | Archaeological artefacts | Pb metal | Slag |  | 18.337 |  | 15.669 |  | 38.484 |  | 0.855 |  | 2.099 | [14 empty] | Bronze Age |  | 345 | 9.8171 | 3.9998 | Montero-Ruiz et al., 2009c | Ref.055 | UPV/EHU, Leioa | TIMS
GDM.0904 | UE154 | Spain | Tarragona | El Molar | El Calvari | 41.168095 | 0.7022 | Archaeological artefacts | Galena |  |  | 18.31 |  | 15.657 |  | 38.423 |  | 0.855 |  | 2.098 | [14 empty] | Bronze Age |  | 342 | 9.7758 | 3.9812 | Montero-Ruiz et al., 2009c | Ref.055 | UPV/EHU, Leioa | TIMS
GDM.0905 |  | Spain | Tarragona | El Molar | Sant Jaume | 41.167 | 0.707 | Archaeological artefacts | Pb metal |  |  | 18.679 |  | 15.683 |  | 38.931 |  | 0.84 |  | 2.084 | [14 empty] | Bronze Age |  | 118 | 9.797 | 4.0088 | Montero-Ruiz et al., 2009c | Ref.055 | UPV/EHU, Leioa | TIMS
GDM.0906 |  | Spain | Tarragona | El Molar | Sant Jaume | 41.167 | 0.707 | Archaeological artefacts | Pb metal |  |  | 18.697 |  | 15.7 |  | 38.984 |  | 0.839 |  | 2.085 | [14 empty] | Bronze Age |  | 138 | 9.8593 | 4.03 | Montero-Ruiz et al., 2009c | Ref.055 | UPV/EHU, Leioa | TIMS
GDM.0907 | SJ-1006-278 | Spain | Tarragona | El Molar | Sant Jaume | 41.167 | 0.707 | Archaeological artefacts | Pb metal |  |  | 18.7 |  | 15.677 |  | 38.904 |  | 0.838 |  | 2.08 | [14 empty] | Bronze Age |  | 90 | 9.7697 | 3.9791 | Montero-Ruiz et al., 2009c | Ref.055 | UPV/EHU, Leioa | TIMS
GDM.0908 | SJ-1022-209 | Spain | Tarragona | El Molar | Sant Jaume | 41.167 | 0.707 | Archaeological artefacts | Pb metal |  |  | 18.688 |  | 15.689 |  | 38.947 |  | 0.84 |  | 2.084 | [14 empty] | Bronze Age |  | 123 | 9.8184 | 4.0132 | Montero-Ruiz et al., 2009c | Ref.055 | UPV/EHU, Leioa | TIMS
GDM.0909 | PA11948 | Spain | Tarragona | El Molar | Mineralogia | 41.167 | 0.707 | Archaeological artefacts | Galena |  |  | 18.408 |  | 15.8 |  | 38.928 |  | 0.858 |  | 2.08 | [14 empty] | Bronze Age |  | 527 | 10.3294 | 4.2336 | Montero-Ruiz et al., 2009c | Ref.055 | UPV/EHU, Leioa | TIMS
GDM.0910 | PA11985 | Spain | Tarragona | El Molar | Mineralogia | 41.167 | 0.707 | Archaeological artefacts | Galena |  |  | 18.32 |  | 15.692 |  | 38.533 |  | 0.857 |  | 2.115 | [14 empty] | Bronze Age |  | 399 | 9.9137 | 4.0458 | Montero-Ruiz et al., 2009c | Ref.055 | UPV/EHU, Leioa | TIMS
GDM.0911 |  | Spain | Tarragona | El Molar | Mineralogia | 41.167 | 0.707 | Archaeological artefacts | Galena |  |  | 18.317 |  | 15.689 |  | 38.521 |  | 0.857 |  | 2.103 | [14 empty] | Bronze Age |  | 396 | 9.9024 | 4.0403 | Montero-Ruiz et al., 2009c | Ref.055 | UPV/EHU, Leioa | TIMS
GDM.0912 | PA11987 | Spain | Tarragona | El Molar | Mineralogia | 41.167 | 0.707 | Archaeological artefacts | Galena |  |  | 18.309 |  | 15.676 |  | 38.483 |  | 0.856 |  | 2.103 | [14 empty] | Bronze Age |  | 378 | 9.8522 | 4.0208 | Montero-Ruiz et al., 2009c | Ref.055 | UPV/EHU, Leioa | TIMS
GDM.0913 |  | Spain | Tarragona | El Molar | Mineralogia | 41.167 | 0.707 | Archaeological artefacts | Galena |  |  | 18.318 |  | 15.688 |  | 38.52 |  | 0.856 |  | 2.102 | [14 empty] | Bronze Age |  | 394 | 9.8981 | 4.0387 | Montero-Ruiz et al., 2009c | Ref.055 | UPV/EHU, Leioa | TIMS
GDM.0914 | PA11988 | Spain | Tarragona | El Molar | Mineralogia | 41.167 | 0.707 | Archaeological artefacts | Galena |  |  | 18.301 |  | 15.667 |  | 38.453 |  | 0.856 |  | 2.103 | [14 empty] | Bronze Age |  | 367 | 9.8181 | 4.007 | Montero-Ruiz et al., 2009c | Ref.055 | UPV/EHU, Leioa | TIMS
GDM.0915 | PA11997 | Spain | Tarragona | El Molar | Barranco Hondo | 41.167 | 0.707 | Archaeological artefacts | Galena |  |  | 18.301 |  | 15.662 |  | 38.44 |  | 0.856 |  | 2.101 | [14 empty] | Bronze Age |  | 358 | 9.798 | 3.9982 | Montero-Ruiz et al., 2009c | Ref.055 | UPV/EHU, Leioa | TIMS
GDM.0916 | PA11998 | Spain | Tarragona | El Molar | Barranco Hondo | 41.167 | 0.707 | Archaeological artefacts | Galena |  |  | 18.313 |  | 15.677 |  | 38.487 |  | 0.856 |  | 2.1 | [14 empty] | Bronze Age |  | 377 | 9.8552 | 4.0206 | Montero-Ruiz et al., 2009c | Ref.055 | UPV/EHU, Leioa | TIMS
GDM.0917 | PA11992 | Spain | Tarragona | El Molar | Mina Regia | 41.167 | 0.707 | Archaeological artefacts | Galena |  |  | 18.301 |  | 15.671 |  | 38.46 |  | 0.856 |  | 2.102 | [14 empty] | Bronze Age |  | 375 | 9.8341 | 4.0122 | Montero-Ruiz et al., 2009c | Ref.055 | UPV/EHU, Leioa | TIMS
GDM.0918 | PA11993 | Spain | Tarragona | El Molar | Mina Regia | 41.167 | 0.707 | Archaeological artefacts | Galena |  |  | 18.314 |  | 15.686 |  | 38.511 |  | 0.857 |  | 2.102 | [14 empty] | Bronze Age |  | 393 | 9.8911 | 4.036 | Montero-Ruiz et al., 2009c | Ref.055 | UPV/EHU, Leioa | TIMS
GDM.0919 | PA11954 | Spain | Tarragona | El Molar | Linda Mariquita | 41.167319 | 0.707638 | Archaeological artefacts | Galena |  |  | 18.323 |  | 15.68 |  | 38.503 |  | 0.856 |  | 2.101 | [14 empty] | Bronze Age |  | 375 | 9.8647 | 4.0234 | Montero-Ruiz et al., 2009c | Ref.055 | UPV/EHU, Leioa | TIMS
GDM.0920 |  | Spain | Tarragona | El Molar | Linda Mariquita | 41.167319 | 0.707638 | Archaeological artefacts | Galena |  |  | 18.322 |  | 15.677 |  | 38.495 |  | 0.856 |  | 2.101 | [14 empty] | Bronze Age |  | 371 | 9.8529 | 4.0187 | Montero-Ruiz et al., 2009c | Ref.055 | UPV/EHU, Leioa | TIMS
GDM.0921 | PA11996 | Spain | Tarragona | El Molar | Linda Mariquita | 41.167319 | 0.707638 | Archaeological artefacts | Cu metal |  |  | 18.368 |  | 15.658 |  | 38.506 |  | 0.852 |  | 2.101 | [14 empty] | Bronze Age |  | 301 | 9.7659 | 3.9866 | Montero-Ruiz et al., 2009c | Ref.055 | UPV/EHU, Leioa | TIMS
GDM.0922 | PA12007 | Spain | Tarragona | El Molar | Linda Mariquita | 41.167319 | 0.707638 | Archaeological artefacts | Galena |  |  | 18.431 |  | 15.688 |  | 38.655 |  | 0.851 |  | 2.096 | [14 empty] | Bronze Age |  | 311 | 9.8702 | 4.0336 | Montero-Ruiz et al., 2009c | Ref.055 | UPV/EHU, Leioa | TIMS
GDM.0923 |  | Spain | Tarragona | El Molar | Linda Mariquita | 41.167319 | 0.707638 | Archaeological artefacts | Galena |  |  | 18.433 |  | 15.69 |  | 38.665 |  | 0.851 |  | 2.097 | [14 empty] | Bronze Age |  | 313 | 9.8777 | 4.0382 | Montero-Ruiz et al., 2009c | Ref.055 | UPV/EHU, Leioa | TIMS
GDM.0924 | PA12008 | Spain | Tarragona | El Molar | Linda Mariquita | 41.167319 | 0.707638 | Archaeological artefacts | Galena |  |  | 18.322 |  | 15.688 |  | 38.524 |  | 0.856 |  | 2.098 | [14 empty] | Bronze Age |  | 391 | 9.8971 | 4.0382 | Montero-Ruiz et al., 2009c | Ref.055 | UPV/EHU, Leioa | TIMS
GDM.0925 |  | Spain | Tarragona | El Molar | Linda Mariquita | 41.167319 | 0.707638 | Archaeological artefacts | Galena |  |  | 18.316 |  | 15.68 |  | 38.498 |  | 0.856 |  | 2.103 | [14 empty] | Bronze Age |  | 380 | 9.8665 | 4.0255 | Montero-Ruiz et al., 2009c | Ref.055 | UPV/EHU, Leioa | TIMS
GDM.0926 | PA11994 | Spain | Tarragona | El Molar | Raimunda | 41.16613 | 0.714443 | Archaeological artefacts | Galena |  |  | 18.333 |  | 15.691 |  | 38.545 |  | 0.856 |  | 2.102 | [14 empty] | Bronze Age |  | 388 | 9.9064 | 4.0429 | Montero-Ruiz et al., 2009c | Ref.055 | UPV/EHU, Leioa | TIMS
GDM.0927 |  | Spain | Tarragona | El Molar | Raimunda | 41.16613 | 0.714443 | Archaeological artefacts | Galena |  |  | 18.333 |  | 15.692 |  | 38.545 |  | 0.856 |  | 2.102 | [14 empty] | Bronze Age |  | 390 | 9.9104 | 4.0433 | Montero-Ruiz et al., 2009c | Ref.055 | UPV/EHU, Leioa | TIMS
GDM.0928 | PA11995 | Spain | Tarragona | El Molar | Raimunda | 41.16613 | 0.714443 | Archaeological artefacts | Galena |  |  | 18.317 |  | 15.672 |  | 38.483 |  | 0.856 |  | 2.102 | [14 empty] | Bronze Age |  | 365 | 9.8341 | 4.0139 | Montero-Ruiz et al., 2009c | Ref.055 | UPV/EHU, Leioa | TIMS

## Renzi et al., 2009
code | sample | country | province | location | outcrop | decimallatitude | decimallongitude | sample.type | analysed.material | sample.details | main.ore | p206.204 | p206.204.2sd | p207.204 | p207.204.2sd | p208.204 | p208.204.2sd | p207.206 | p207.206.2sd | p208.206 | p208.206.2sd | pb.content | u.content | model.age | mu | w | geological.zone | geol.age | host.rock | deposit.morphology | realm | excavation.no | find.spot | courtesy | period | chronology | tmod | mu12 | kappa12 | reference | ref.code | laboratory | spectrometry | observations
GDM.0929 | F-25090 | Spain | Alicante | Guardamar del Segura | La Fonteta | 38.10553 | -0.64887 | Archaeological artefacts | Galena |  |  | 18.3254 |  | 15.664 |  | 38.5321 |  | 0.8548 |  | 2.1027 | [14 empty] | Bronze Age | RF | 344 | 9.8 | 4.0318 | Renzi et al., 2009 | Ref.056 | WWU, Münster | TIMS
GDM.0930 | F-62073 | Spain | Alicante | Guardamar del Segura | La Fonteta | 38.10553 | -0.64887 | Archaeological artefacts | Galena |  |  | 18.325 |  | 15.666 |  | 38.5383 |  | 0.8549 |  | 2.103 | [14 empty] | Bronze Age | AF | 348 | 9.8081 | 4.0361 | Renzi et al., 2009 | Ref.056 | WWU, Münster | TIMS
GDM.0931 | F-12752 | Spain | Alicante | Guardamar del Segura | La Fonteta | 38.10553 | -0.64887 | Archaeological artefacts | Galena |  |  | 18.317 |  | 15.6545 |  | 38.5031 |  | 0.8546 |  | 2.102 | [14 empty] | Bronze Age | AF | 332 | 9.7641 | 4.0187 | Renzi et al., 2009 | Ref.056 | WWU, Münster | TIMS
GDM.0932 | F-41567 | Spain | Alicante | Guardamar del Segura | La Fonteta | 38.10553 | -0.64887 | Archaeological artefacts | Galena |  |  | 18.3348 |  | 15.6733 |  | 38.5613 |  | 0.8548 |  | 2.1032 | [14 empty] | Bronze Age | AF | 354 | 9.8349 | 4.0443 | Renzi et al., 2009 | Ref.056 | WWU, Münster | TIMS
GDM.0933 | F-35287 | Spain | Alicante | Guardamar del Segura | La Fonteta | 38.10553 | -0.64887 | Archaeological artefacts | Galena |  |  | 18.3197 |  | 15.6601 |  | 38.5169 |  | 0.8548 |  | 2.1025 | [14 empty] | Bronze Age | AF | 341 | 9.7858 | 4.0262 | Renzi et al., 2009 | Ref.056 | WWU, Münster | TIMS
GDM.0934 | F-62026 | Spain | Alicante | Guardamar del Segura | La Fonteta | 38.10553 | -0.64887 | Archaeological artefacts | Galena |  |  | 18.3123 |  | 15.6548 |  | 38.4944 |  | 0.8549 |  | 2.1021 | [14 empty] | Bronze Age | AF | 336 | 9.7664 | 4.0173 | Renzi et al., 2009 | Ref.056 | WWU, Münster | TIMS
GDM.0935 | F-41536 | Spain | Alicante | Guardamar del Segura | La Fonteta | 38.10553 | -0.64887 | Archaeological artefacts | Pb metal |  |  | 18.3193 |  | 15.6575 |  | 38.5094 |  | 0.8547 |  | 2.1021 | [14 empty] | Bronze Age | AF | 336 | 9.7755 | 4.0215 | Renzi et al., 2009 | Ref.056 | WWU, Münster | TIMS
GDM.0936 | F-41722 | Spain | Alicante | Guardamar del Segura | La Fonteta | 38.10553 | -0.64887 | Archaeological artefacts | Pb metal |  |  | 18.3163 |  | 15.6551 |  | 38.4983 |  | 0.8547 |  | 2.1019 | [14 empty] | Bronze Age | AF | 334 | 9.7667 | 4.0168 | Renzi et al., 2009 | Ref.056 | WWU, Münster | TIMS
GDM.0937 | F-50306 | Spain | Alicante | Guardamar del Segura | La Fonteta | 38.10553 | -0.64887 | Archaeological artefacts | Pb metal |  |  | 18.3152 |  | 15.6572 |  | 38.5066 |  | 0.8549 |  | 2.1024 | [14 empty] | Bronze Age | AF | 339 | 9.7753 | 4.0227 | Renzi et al., 2009 | Ref.056 | WWU, Münster | TIMS
GDM.0938 | F-11000 | Spain | Alicante | Guardamar del Segura | La Fonteta | 38.10553 | -0.64887 | Archaeological artefacts | Pb metal |  |  | 18.3354 |  | 15.6677 |  | 38.5222 |  | 0.8545 |  | 2.101 | [14 empty] | Bronze Age | RF | 343 | 9.8123 | 4.0209 | Renzi et al., 2009 | Ref.056 | WWU, Münster | TIMS
GDM.0939 | F-11113 | Spain | Alicante | Guardamar del Segura | La Fonteta | 38.10553 | -0.64887 | Archaeological artefacts | Pb metal |  |  | 18.6547 |  | 15.6776 |  | 38.8659 |  | 0.8404 |  | 2.0834 | [14 empty] | Bronze Age | RF | 126 | 9.7808 | 3.9897 | Renzi et al., 2009 | Ref.056 | WWU, Münster | TIMS
GDM.0940 | F-25081 | Spain | Alicante | Guardamar del Segura | La Fonteta | 38.10553 | -0.64887 | Archaeological artefacts | Litharge | Litharge |  | 18.7107 |  | 15.6779 |  | 39.0359 |  | 0.8379 |  | 2.0863 | [14 empty] | Bronze Age | AF | 84 | 9.7711 | 4.0391 | Renzi et al., 2009 | Ref.056 | WWU, Münster | TIMS
GDM.0941 | F-1401 | Spain | Alicante | Guardamar del Segura | La Fonteta | 38.10553 | -0.64887 | Archaeological artefacts | Litharge | Litharge |  | 18.7342 |  | 15.703 |  | 39.0989 |  | 0.8382 |  | 2.087 | [14 empty] | Bronze Age | RF | 116 | 9.8635 | 4.0645 | Renzi et al., 2009 | Ref.056 | WWU, Münster | TIMS
GDM.0942 | F-62053 | Spain | Alicante | Guardamar del Segura | La Fonteta | 38.10553 | -0.64887 | Archaeological artefacts | Litharge | Litharge |  | 18.7282 |  | 15.6773 |  | 39.0392 |  | 0.8371 |  | 2.0845 | [14 empty] | Bronze Age | RF | 70 | 9.7655 | 4.029 | Renzi et al., 2009 | Ref.056 | WWU, Münster | TIMS
GDM.0943 | F-25089 | Spain | Alicante | Guardamar del Segura | La Fonteta | 38.10553 | -0.64887 | Archaeological artefacts | Litharge | Litharge |  | 18.7347 |  | 15.7022 |  | 39.076 |  | 0.8381 |  | 2.0858 | [14 empty] | Bronze Age | RF | 114 | 9.8603 | 4.0524 | Renzi et al., 2009 | Ref.056 | WWU, Münster | TIMS
GDM.0944 | F-41540 | Spain | Alicante | Guardamar del Segura | La Fonteta | 38.10553 | -0.64887 | Archaeological artefacts | Litharge | Litharge |  | 18.7229 |  | 15.6806 |  | 39.0094 |  | 0.8375 |  | 2.0835 | [14 empty] | Bronze Age | AF | 80 | 9.7792 | 4.0186 | Renzi et al., 2009 | Ref.056 | WWU, Münster | TIMS
GDM.0945 | F-25097 | Spain | Alicante | Guardamar del Segura | La Fonteta | 38.10553 | -0.64887 | Archaeological artefacts | Litharge | Litharge |  | 18.7211 |  | 15.6866 |  | 39.0538 |  | 0.8379 |  | 2.0861 | [14 empty] | Bronze Age | AF | 94 | 9.8027 | 4.0444 | Renzi et al., 2009 | Ref.056 | WWU, Münster | TIMS
GDM.0946 | F-41778 | Spain | Alicante | Guardamar del Segura | La Fonteta | 38.10553 | -0.64887 | Archaeological artefacts | Pb metal | Pb–Cu Cupellation debris |  | 18.3569 |  | 15.7098 |  | 38.6462 |  | 0.8558 |  | 2.1053 | [14 empty] | Bronze Age | AF | 405 | 9.976 | 4.0873 | Renzi et al., 2009 | Ref.056 | WWU, Münster | TIMS
GDM.0947 | F-41716-1 | Spain | Alicante | Guardamar del Segura | La Fonteta | 38.10553 | -0.64887 | Archaeological artefacts | Pb metal | Pb–Cu Cupellation debris |  | 18.3374 |  | 15.6734 |  | 38.543 |  | 0.8547 |  | 2.1019 | [14 empty] | Bronze Age | AF | 353 | 9.8346 | 4.0327 | Renzi et al., 2009 | Ref.056 | UPV/EHU, Leioa | TIMS
GDM.0948 | F-11063 | Spain | Alicante | Guardamar del Segura | La Fonteta | 38.10553 | -0.64887 | Archaeological artefacts | Pb metal | Cu–Pb item |  | 18.3737 |  | 15.7244 |  | 38.701 |  | 0.8558 |  | 2.1063 | [14 empty] | Bronze Age | AF | 419 | 10.0305 | 4.1101 | Renzi et al., 2009 | Ref.056 | UPV/EHU, Leioa | TIMS
GDM.0949 | F-31123 | Spain | Alicante | Guardamar del Segura | La Fonteta | 38.10553 | -0.64887 | Archaeological artefacts | Pb metal | Cu–Pb meltin waste |  | 18.3672 |  | 15.7165 |  | 38.6693 |  | 0.8557 |  | 2.1053 | [14 empty] | Bronze Age | AF | 410 | 10.0003 | 4.0949 | Renzi et al., 2009 | Ref.056 | UPV/EHU, Leioa | TIMS
GDM.0950 | F-1408 | Spain | Alicante | Guardamar del Segura | La Fonteta | 38.10553 | -0.64887 | Archaeological artefacts | Cu metal | Copper ingot |  | 17.9473 |  | 15.5221 |  | 37.8857 |  | 0.8649 |  | 2.1109 | [14 empty] | Bronze Age | RF | 359 | 9.3256 | 3.8871 | Renzi et al., 2009 | Ref.056 | UPV/EHU, Leioa | TIMS
GDM.2910 | F-25090 | Spain | Alicante | Guardamar del Segura | La Fonteta | 38.10553 | -0.64887 | Archaeological artefacts | Litharge | Litharge |  | 18.71 |  | 15.6702 |  | 38.9729 |  | 0.83753 |  | 2.083 | [14 empty] | Bronze Age | H1 | 69 | 9.7416 | 4.0049 | Renzi et al.. 2009 | Ref.056 | WWU. Münster | TIMS
GDM.2911 | F-62073 | Spain | Alicante | Guardamar del Segura | La Fonteta | 38.10553 | -0.64887 | Archaeological artefacts | Litharge | Litharge |  | 18.73 |  | 15.6946 |  | 39.0708 |  | 0.83794 |  | 2.086 | [14 empty] | Bronze Age | H1 | 103 | 9.8319 | 4.0501 | Renzi et al.. 2009 | Ref.056 | WWU. Münster | TIMS

## Trincherini et al., 2009
code | sample | country | province | location | outcrop | decimallatitude | decimallongitude | sample.type | analysed.material | sample.details | main.ore | p206.204 | p206.204.2sd | p207.204 | p207.204.2sd | p208.204 | p208.204.2sd | p207.206 | p207.206.2sd | p208.206 | p208.206.2sd | pb.content | u.content | model.age | mu | w | geological.zone | geol.age | host.rock | deposit.morphology | realm | excavation.no | find.spot | courtesy | period | chronology | tmod | mu12 | kappa12 | reference | ref.code | laboratory | spectrometry | observations
GDM.0951 |  | Spain | Murcia | Cartagena | Escombreras 2 | 37.606942 | -0.964181 | Archaeological artefacts | Pb metal | Pb ingot |  | 18.719 |  | 15.665 |  | 38.995 |  | 0.83682 |  | 2.0832 | [13 empty] | Museo Arq. Mun.Cartagena | Roman | 1st c.B.C. | 52 | 9.7199 | 4.0082 | Trincherini et al., 2009 | Ref.057 | JRC, Ispra | TIMS
GDM.0952 |  | Spain | Murcia | Cartagena | Escombreras 2 | 37.606942 | -0.964181 | Archaeological artefacts | Pb metal | Pb ingot |  | 18.758 |  | 15.703 |  | 39.116 |  | 0.8371 |  | 2.0854 | [13 empty] | Fundación portuaria Cartagena | Roman | 1st c.B.C. | 98 | 9.8589 | 4.0574 | Trincherini et al., 2009 | Ref.057 | JRC, Ispra | TIMS
GDM.0953 |  | Spain | Murcia | Cartagena | Bajo de Dentro | 37.606942 | -0.964181 | Archaeological artefacts | Pb metal | Pb ingot |  | 18.707 |  | 15.662 |  | 38.984 |  | 0.83724 |  | 2.0839 | [13 empty] | Museo Naval, Madrid (n° 1064) | Roman | 1st c.B.C. | 55 | 9.7106 | 4.0094 | Trincherini et al., 2009 | Ref.057 | JRC, Ispra | TIMS
GDM.0954 |  | Spain | Murcia | Cartagena | Bajo de Dentro | 37.606942 | -0.964181 | Archaeological artefacts | Pb metal | Pb ingot |  | 18.725 |  | 15.658 |  | 38.959 |  | 0.83619 |  | 2.0804 | [13 empty] | Museo Naval, Madrid (n° 1064) | Roman | 1st c.B.C. | 34 | 9.692 | 3.9835 | Trincherini et al., 2009 | Ref.057 | JRC, Ispra | TIMS
GDM.0955 |  | Spain | Murcia | Cartagena | Bajo de Dentro | 37.606942 | -0.964181 | Archaeological artefacts | Pb metal | Pb ingot |  | 18.737 |  | 15.665 |  | 38.996 |  | 0.83605 |  | 2.0812 | [13 empty] | Museo Naval, Madrid (n° 1 063) | Roman | 1st c.B.C. | 39 | 9.7166 | 3.9969 | Trincherini et al., 2009 | Ref.057 | JRC, Ispra | TIMS
GDM.0956 |  | Spain | Murcia | Cartagena | Romana (Ischia) no wreck | 37.606942 | -0.964181 | Archaeological artefacts | Pb metal | Pb ingot |  | 18.742 |  | 15.672 |  | 39.007 |  | 0.83619 |  | 2.0812 | [13 empty] | Villa Arbusto {Ischia) | Roman |  | 49 | 9.7425 | 4.0017 | Trincherini et al., 2009 | Ref.057 | JRC, Ispra | TIMS
GDM.0957 |  | Spain | Murcia | Cartagena | Mines of Huelva no wreck | 37.606942 | -0.964181 | Archaeological artefacts | Pb metal | Pb ingot |  | 18.671 |  | 15.64 |  | 38.872 |  | 0.83766 |  | 2.0819 | [13 empty] | Museo Provincial, Huelva | Roman |  | 38 | 9.6328 | 3.9683 | Trincherini et al., 2009 | Ref.057 | JRC, Ispra | TIMS
GDM.0958 |  | Spain | Murcia | Cartagena | Mines of Huelva no wreck | 37.606942 | -0.964181 | Archaeological artefacts | Pb metal | Pb ingot |  | 18.722 |  | 15.682 |  | 39.025 |  | 0.83759 |  | 2.0844 | [13 empty] | Museo Provincial, Huelva | Roman |  | 84 | 9.7848 | 4.0276 | Trincherini et al., 2009 | Ref.057 | JRC, Ispra | TIMS
GDM.0959 |  | Spain | Murcia | Cartagena | Bajo de Dentro | 37.606942 | -0.964181 | Archaeological artefacts | Pb metal | Pb ingot |  | 18.732 |  | 15.671 |  | 39.032 |  | 0.83661 |  | 2.0837 | [13 empty] | Museo Naval, Madrid (n° 1 062) | Roman | 1st c.B.C. | 54 | 9.7406 | 4.0205 | Trincherini et al., 2009 | Ref.057 | JRC, Ispra | TIMS
GDM.0960 |  | Spain | Murcia | Cartagena | Bajo de Dentro | 37.606942 | -0.964181 | Archaeological artefacts | Pb metal | Pb ingot |  | 18.724 |  | 15.652 |  | 38.999 |  | 0.83619 |  | 2.0809 | [13 empty] | Museo Naval, Madrid (n° 1062) | Roman | 1st c.B.C. | 22 | 9.6692 | 4.0021 | Trincherini et al., 2009 | Ref.057 | JRC, Ispra | TIMS
GDM.0961 |  | Spain | Murcia | Cartagena | lllunula Bajo de Dentro | 37.606942 | -0.964181 | Archaeological artefacts | Pb metal | Pb ingot |  | 18.742 |  | 15.68 |  | 39.046 |  | 0.83661 |  | 2.0833 | [13 empty] | Mus. Nac. Arq. Marit. Cartagena | Roman | 1st c.B.C. | 65 | 9.7733 | 4.0243 | Trincherini et al., 2009 | Ref.057 | JRC, Ispra | TIMS
GDM.0962 |  | Spain | Murcia | Cartagena | La Puebla (Mallorca), no wreck | 37.606942 | -0.964181 | Archaeological artefacts | Pb metal | Pb ingot |  | 18.716 |  | 15.677 |  | 39.011 |  | 0.83759 |  | 2.0844 | [13 empty] | Museo Provincial (Mallorca) | Roman |  | 78 | 9.7666 | 4.0227 | Trincherini et al., 2009 | Ref.057 | JRC, Ispra | TIMS
GDM.0963 |  | Spain | Murcia | Cartagena | Madrague de Giens | 37.606942 | -0.964181 | Archaeological artefacts | Pb metal | Pb ingot |  | 18.701 |  | 15.661 |  | 38.945 |  | 0.83738 |  | 2.0825 | [13 empty] | DFS (Giens, Var) | Roman | 70-50 B. C. | 58 | 9.7079 | 3.9933 | Trincherini et al., 2009 | Ref.057 | JRC, Ispra | TIMS
GDM.0964 |  | Spain | Murcia | Cartagena | Escombreras 2 | 37.606942 | -0.964181 | Archaeological artefacts | Pb metal | Pb ingot |  | 18.712 |  | 15.661 |  | 38.924 |  | 0.83696 |  | 2.0802 | [13 empty] | Museo Arq. Mun.Cartagena | Roman | 1st c.B.C. | 49 | 9.7058 | 3.9755 | Trincherini et al., 2009 | Ref.057 | JRC, Ispra | TIMS

## Anguilano et al., 2010
code | sample | country | province | location | outcrop | decimallatitude | decimallongitude | sample.type | analysed.material | sample.details | main.ore | p206.204 | p206.204.2sd | p207.204 | p207.204.2sd | p208.204 | p208.204.2sd | p207.206 | p207.206.2sd | p208.206 | p208.206.2sd | pb.content | u.content | model.age | mu | w | geological.zone | geol.age | host.rock | deposit.morphology | realm | excavation.no | find.spot | courtesy | period | chronology | tmod | mu12 | kappa12 | reference | ref.code | laboratory | spectrometry | observations
GDM.0965 | RT24n7 | Spain | Huelva | Rio Tinto | Corta Lago | 37.689697 | -6.555895 | Archaeological artefacts | Slag | Free silica slag |  | 18.21391072 |  | 15.630545 |  | 38.19622554 |  | 0.858165236 |  | 2.097090852 | [14 empty] | Bronze Age |  | 364 | 9.6937 | 3.9143 | Anguilano et al., 2010 | Ref.058 | Royal Holloway, U. London. | MC-ICPMS
GDM.0966 | RT24n8 | Spain | Huelva | Rio Tinto | Corta Lago | 37.689697 | -6.555895 | Archaeological artefacts | Slag | Free silica slag |  | 18.21662105 |  | 15.63385962 |  | 38.20490639 |  | 0.858219512 |  | 2.09725537 | [14 empty] | Bronze Age |  | 368 | 9.7063 | 3.9183 | Anguilano et al., 2010 | Ref.058 | Royal Holloway, U. London. | MC-ICPMS
GDM.0967 | RT24n9 | Spain | Huelva | Rio Tinto | Corta Lago | 37.689697 | -6.555895 | Archaeological artefacts | Slag | Free silica slag |  | 18.21400354 |  | 15.62910879 |  | 38.19034886 |  | 0.858082011 |  | 2.096757518 | [14 empty] | Bronze Age |  | 361 | 9.6879 | 3.9105 | Anguilano et al., 2010 | Ref.058 | Royal Holloway, U. London. | MC-ICPMS
GDM.0968 | RT39 | Spain | Huelva | Rio Tinto | Corta Lago | 37.689697 | -6.555895 | Archaeological artefacts | Slag | Phoenician slag |  | 18.33401159 |  | 15.64836593 |  | 38.44807641 |  | 0.853515656 |  | 2.09709022 | [14 empty] | Bronze Age |  | 308 | 9.7356 | 3.9753 | Anguilano et al., 2010 | Ref.058 | Royal Holloway, U. London. | MC-ICPMS
GDM.0969 | RT35 | Spain | Huelva | Rio Tinto | Corta Lago | 37.689697 | -6.555895 | Archaeological artefacts | Slag | Phoenician slag |  | 18.22524627 |  | 15.6294613 |  | 38.33034621 |  | 0.857572023 |  | 2.103145584 | [14 empty] | Bronze Age |  | 354 | 9.6865 | 3.9794 | Anguilano et al., 2010 | Ref.058 | Royal Holloway, U. London. | MC-ICPMS
GDM.0970 | RT16 | Spain | Huelva | Rio Tinto | Corta Lago | 37.689697 | -6.555895 | Archaeological artefacts | Slag | Phoenician slag |  | 18.42200651 |  | 15.65465735 |  | 38.57188728 |  | 0.849780253 |  | 2.093794032 | [14 empty] | Bronze Age |  | 255 | 9.7402 | 3.9839 | Anguilano et al., 2010 | Ref.058 | Royal Holloway, U. London. | MC-ICPMS
GDM.0971 | RT5 | Spain | Huelva | Rio Tinto | Corta Lago | 37.689697 | -6.555895 | Archaeological artefacts | Slag | Phoenician slag |  | 18.39296438 |  | 15.65263168 |  | 38.53143457 |  | 0.851011906 |  | 2.094900733 | [14 empty] | Bronze Age |  | 272 | 9.7388 | 3.9814 | Anguilano et al., 2010 | Ref.058 | Royal Holloway, U. London. | MC-ICPMS
GDM.0972 | RT22 | Spain | Huelva | Rio Tinto | Corta Lago | 37.689697 | -6.555895 | Archaeological artefacts | Slag | Phoenician slag |  | 18.30472421 |  | 15.64339553 |  | 38.41141248 |  | 0.854609736 |  | 2.098442568 | [14 empty] | Bronze Age |  | 321 | 9.7228 | 3.9738 | Anguilano et al., 2010 | Ref.058 | Royal Holloway, U. London. | MC-ICPMS
GDM.0973 | RT55 | Spain | Huelva | Rio Tinto | Corta Lago | 37.689697 | -6.555895 | Archaeological artefacts | Slag | Ibero-Puni |  | 18.34853181 |  | 15.67693056 |  | 38.53799161 |  | 0.854397001 |  | 2.100331078 | [14 empty] | Iron Age |  | 351 | 9.846 | 4.0236 | Anguilano et al., 2010 | Ref.058 | Royal Holloway, U. London. | MC-ICPMS
GDM.0974 | RT56 | Spain | Huelva | Rio Tinto | Corta Lago | 37.689697 | -6.555895 | Archaeological artefacts | Slag | Ibero-Puni |  | 18.3397286 |  | 15.66748676 |  | 38.51637647 |  | 0.854292182 |  | 2.100160658 | [14 empty] | Iron Age |  | 340 | 9.8104 | 4.0148 | Anguilano et al., 2010 | Ref.058 | Royal Holloway, U. London. | MC-ICPMS
GDM.0975 | RT84 | Spain | Huelva | Rio Tinto | Corta Lago | 37.689697 | -6.555895 | Archaeological artefacts | Slag | Republican tapped |  | 18.39184404 |  | 15.65222923 |  | 38.52823188 |  | 0.851041864 |  | 2.094854208 | [14 empty] | Roman |  | 272 | 9.7375 | 3.9803 | Anguilano et al., 2010 | Ref.058 | Royal Holloway, U. London. | MC-ICPMS
GDM.0976 | RT75 | Spain | Huelva | Rio Tinto | Corta Lago | 37.689697 | -6.555895 | Archaeological artefacts | Slag | Republican tapped |  | 18.19192383 |  | 15.63364916 |  | 38.23657728 |  | 0.859373055 |  | 2.101843523 | [14 empty] | Roman |  | 386 | 9.7117 | 3.9524 | Anguilano et al., 2010 | Ref.058 | Royal Holloway, U. London. | MC-ICPMS
GDM.0977 | RT86 | Spain | Huelva | Rio Tinto | Corta Lago | 37.689697 | -6.555895 | Archaeological artefacts | Slag | Republican tapped |  | 18.1831303 |  | 15.62768283 |  | 38.21894704 |  | 0.859460532 |  | 2.101890401 | [14 empty] | Roman |  | 382 | 9.6899 | 3.9467 | Anguilano et al., 2010 | Ref.058 | Royal Holloway, U. London. | MC-ICPMS
GDM.0978 | RT85 | Spain | Huelva | Rio Tinto | Corta Lago | 37.689697 | -6.555895 | Archaeological artefacts | Slag | Republican tapped |  | 18.39100612 |  | 15.66193068 |  | 38.55689954 |  | 0.851608149 |  | 2.096508439 | [14 empty] | Roman |  | 292 | 9.7761 | 3.9995 | Anguilano et al., 2010 | Ref.058 | Royal Holloway, U. London. | MC-ICPMS
GDM.0979 | RT74 | Spain | Huelva | Rio Tinto | Corta Lago | 37.689697 | -6.555895 | Archaeological artefacts | Slag | Republican tapped |  | 18.20286571 |  | 15.62583594 |  | 38.2531403 |  | 0.858427249 |  | 2.10148801 | [14 empty] | Roman |  | 363 | 9.6776 | 3.9513 | Anguilano et al., 2010 | Ref.058 | Royal Holloway, U. London. | MC-ICPMS
GDM.0980 | RT83 | Spain | Huelva | Rio Tinto | Corta Lago | 37.689697 | -6.555895 | Archaeological artefacts | Slag | Republican tapped |  | 18.20166918 |  | 15.63222243 |  | 38.25028202 |  | 0.858834554 |  | 2.101471115 | [14 empty] | Roman |  | 376 | 9.7035 | 3.9528 | Anguilano et al., 2010 | Ref.058 | Royal Holloway, U. London. | MC-ICPMS
GDM.0981 | RT79 | Spain | Huelva | Rio Tinto | Corta Lago | 37.689697 | -6.555895 | Archaeological artefacts | Slag | plate |  | 18.4313963 |  | 15.65408254 |  | 38.57573744 |  | 0.849316149 |  | 2.092936249 | [14 empty] | Roman |  | 247 | 9.7359 | 3.9794 | Anguilano et al., 2010 | Ref.058 | Royal Holloway, U. London. | MC-ICPMS
GDM.0982 | RT82 | Spain | Huelva | Rio Tinto | Corta Lago | 37.689697 | -6.555895 | Archaeological artefacts | Slag | plate |  | 18.4184044 |  | 15.65389842 |  | 38.55522513 |  | 0.850254418 |  | 2.094158887 | [14 empty] | Roman |  | 256 | 9.7381 | 3.9773 | Anguilano et al., 2010 | Ref.058 | Royal Holloway, U. London. | MC-ICPMS
GDM.0983 | RT72 | Spain | Huelva | Rio Tinto | Corta Lago | 37.689697 | -6.555895 | Archaeological artefacts | Slag | Republican tapped II |  | 18.27138282 |  | 15.63902808 |  | 38.34674928 |  | 0.855930185 |  | 2.098732738 | [14 empty] | Roman |  | 337 | 9.7134 | 3.96 | Anguilano et al., 2010 | Ref.058 | Royal Holloway, U. London. | MC-ICPMS
GDM.0984 | RT77 | Spain | Huelva | Rio Tinto | Corta Lago | 37.689697 | -6.555895 | Archaeological artefacts | Slag | Republican tapped II |  | 18.19253909 |  | 15.63007771 |  | 38.23282693 |  | 0.859147678 |  | 2.101566292 | [14 empty] | Roman |  | 379 | 9.6972 | 3.9487 | Anguilano et al., 2010 | Ref.058 | Royal Holloway, U. London. | MC-ICPMS
GDM.0985 | RT24n2 | Spain | Huelva | Rio Tinto | Corta Lago | 37.689697 | -6.555895 | Archaeological artefacts | Slag | Imperial |  | 18.26397862 |  | 15.63716685 |  | 38.32160681 |  | 0.856175271 |  | 2.098206946 | [14 empty] | Roman |  | 339 | 9.7078 | 3.9508 | Anguilano et al., 2010 | Ref.058 | Royal Holloway, U. London. | MC-ICPMS
GDM.0986 | RT24n3 | Spain | Huelva | Rio Tinto | Corta Lago | 37.689697 | -6.555895 | Archaeological artefacts | Slag | Imperial |  | 18.18298129 |  | 15.6277083 |  | 38.21534144 |  | 0.859468975 |  | 2.101709331 | [14 empty] | Roman |  | 382 | 9.6901 | 3.9449 | Anguilano et al., 2010 | Ref.058 | Royal Holloway, U. London. | MC-ICPMS
GDM.0987 | RT24n4 | Spain | Huelva | Rio Tinto | Corta Lago | 37.689697 | -6.555895 | Archaeological artefacts | Slag | Imperial |  | 18.18309588 |  | 15.62664739 |  | 38.20685498 |  | 0.859405213 |  | 2.101229364 | [14 empty] | Roman |  | 380 | 9.6858 | 3.9398 | Anguilano et al., 2010 | Ref.058 | Royal Holloway, U. London. | MC-ICPMS
GDM.0988 | RT24n5 | Spain | Huelva | Rio Tinto | Corta Lago | 37.689697 | -6.555895 | Archaeological artefacts | Slag | Imperial |  | 18.18896504 |  | 15.6300051 |  | 38.21653959 |  | 0.859312504 |  | 2.101083789 | [14 empty] | Roman |  | 382 | 9.6978 | 3.9422 | Anguilano et al., 2010 | Ref.058 | Royal Holloway, U. London. | MC-ICPMS
GDM.0989 | RT24n6 | Spain | Huelva | Rio Tinto | Corta Lago | 37.689697 | -6.555895 | Archaeological artefacts | Slag | Imperial |  | 18.18828095 |  | 15.626907 |  | 38.22427408 |  | 0.859174516 |  | 2.101588061 | [14 empty] | Roman |  | 376 | 9.6855 | 3.9459 | Anguilano et al., 2010 | Ref.058 | Royal Holloway, U. London. | MC-ICPMS

## Hermanns 2010
code | sample | country | province | location | outcrop | decimallatitude | decimallongitude | sample.type | analysed.material | sample.details | main.ore | p206.204 | p206.204.2sd | p207.204 | p207.204.2sd | p208.204 | p208.204.2sd | p207.206 | p207.206.2sd | p208.206 | p208.206.2sd | pb.content | u.content | model.age | mu | w | geological.zone | geol.age | host.rock | deposit.morphology | realm | excavation.no | find.spot | courtesy | period | chronology | tmod | mu12 | kappa12 | reference | ref.code | laboratory | spectrometry | observations
GDM.2407 | 4161/08 | Spain | Baleares |  | Cala d'en Ferrer shipwreck (Ibiza) | 39.078216 | 1.592297 | Archaeological artefacts | Pb | Ingot, Pb-Ag |  | 18.29 |  | 15.67 |  | 38.5 |  | 0.8568 |  | 2.105 | [14 empty] | Bronze Age | Punic,End of 3rd century BCE | 381 | 9.8329 | 4.041 | Herrmanns (2010) | Ref.059 | German Mining Museum, Bochum | MC-ICPMS
GDM.2408 | 4499/08 | Spain | Baleares |  | Cala d'en Ferrer shipwreck (Ibiza) | 39.078216 | 1.592297 | Archaeological artefacts | Pb | Ingot, Pb-Ag |  | 18.3 |  | 15.68 |  | 38.54 |  | 0.8569 |  | 2.106 | [14 empty] | Bronze Age | Punic,End of 3rd century BCE | 392 | 9.8705 | 4.0592 | Herrmanns (2010) | Ref.059 | German Mining Museum, Bochum | MC-ICPMS
GDM.2409 | 4500/08 | Spain | Baleares |  | Cala d'en Ferrer shipwreck (Ibiza) | 39.078216 | 1.592297 | Archaeological artefacts | Pb | Ingot, Pb-Ag |  | 18.3 |  | 15.68 |  | 38.54 |  | 0.857 |  | 2.106 | [14 empty] | Bronze Age | Punic,End of 3rd century BCE | 392 | 9.8705 | 4.0592 | Herrmanns (2010) | Ref.059 | German Mining Museum, Bochum | MC-ICPMS
GDM.2410 | 4501/08 | Spain | Baleares |  | Cala d'en Ferrer shipwreck (Ibiza) | 39.078216 | 1.592297 | Archaeological artefacts | Pb | Ingot, Pb-Ag |  | 18.3 |  | 15.68 |  | 38.53 |  | 0.8568 |  | 2.106 | [14 empty] | Bronze Age | Punic,End of 3rd century BCE | 392 | 9.8705 | 4.0538 | Herrmanns (2010) | Ref.059 | German Mining Museum, Bochum | MC-ICPMS

## Hunt-Ortiz et al., 2010
code | sample | country | province | location | outcrop | decimallatitude | decimallongitude | sample.type | analysed.material | sample.details | main.ore | p206.204 | p206.204.2sd | p207.204 | p207.204.2sd | p208.204 | p208.204.2sd | p207.206 | p207.206.2sd | p208.206 | p208.206.2sd | pb.content | u.content | model.age | mu | w | geological.zone | geol.age | host.rock | deposit.morphology | realm | excavation.no | find.spot | courtesy | period | chronology | tmod | mu12 | kappa12 | reference | ref.code | laboratory | spectrometry | observations
GDM.2905 | 280/1 | Spain | Sevilla | Camas | El Carambolo | 37.392485 | -6.036451 | Archaeological artefacts | Pb metal | Goterón Pb |  | 18.3213 |  | 15.6487 |  | 38.4608 |  | 0.854124 |  | 2.099242 | [14 empty] | Bronze Age |  | 318 | 9.74 | 3.9909 | Hunt Ortiz et al., 2010 | Ref.060 | UPV/EHU, Leioa | TIMS
GDM.2906 | 2288/2 | Spain | Sevilla | Camas | El Carambolo | 37.392485 | -6.036451 | Archaeological artefacts | Pb metal | Trapezoidal Pb |  | 18.3251 |  | 15.6522 |  | 38.4754 |  | 0.854139 |  | 2.0996 | [14 empty] | Bronze Age |  | 322 | 9.753 | 3.9974 | Hunt Ortiz et al., 2010 | Ref.060 | UPV/EHU, Leioa | TIMS
GDM.2907 | 3052/2 | Spain | Sevilla | Camas | El Carambolo | 37.392485 | -6.036451 | Archaeological artefacts | Pb metal | Cubo Pb |  | 18.2009 |  | 15.6165 |  | 38.3521 |  | 0.858009 |  | 2.107152 | [14 empty] | Bronze Age |  | 347 | 9.6407 | 4.0036 | Hunt Ortiz et al., 2010 | Ref.060 | UPV/EHU, Leioa | TIMS
GDM.2908 | 2304/2 | Spain | Sevilla | Camas | El Carambolo | 37.392485 | -6.036451 | Archaeological artefacts | Slag | escoria S.L. |  | 18.4037 |  | 15.7515 |  | 38.8013 |  | 0.855885 |  | 2.108345 | [14 empty] | Bronze Age |  | 446 | 10.1323 | 4.1523 | Hunt Ortiz et al., 2010 | Ref.060 | UPV/EHU, Leioa | TIMS

## Montero-Ruiz&Murillo-Bar, 2010
code | sample | country | province | location | outcrop | decimallatitude | decimallongitude | sample.type | analysed.material | sample.details | main.ore | p206.204 | p206.204.2sd | p207.204 | p207.204.2sd | p208.204 | p208.204.2sd | p207.206 | p207.206.2sd | p208.206 | p208.206.2sd | pb.content | u.content | model.age | mu | w | geological.zone | geol.age | host.rock | deposit.morphology | realm | excavation.no | find.spot | courtesy | period | chronology | tmod | mu12 | kappa12 | reference | ref.code | laboratory | spectrometry | observations
GDM.0990 | PA0320 | Spain | Almeria | Cuevas del Almanzora | Almizarique | 37.334084 | -1.877723 | Archaeological artefacts | Cu mineral | Cu-mineral |  | 18.578 |  | 15.6828 |  | 38.687 |  | 0.84416 |  | 2.0824 | [14 empty] | Bronze Age |  | 193 | 9.8168 | 3.9503 | Montero-Ruiz & Murillo-Barroso, 2010 | Ref.061 | UPV/EHU, Leioa | TIMS
GDM.0991 | PA2619 | Spain | Almeria | Cuevas del Almanzora | Almizarique | 37.334084 | -1.877723 | Archaeological artefacts | Cu metal | Resto fundicion (metal) |  | 18.6668 |  | 15.6649 |  | 38.7906 |  | 0.83918 |  | 2.07796 | [14 empty] | Bronze Age |  | 91 | 9.7294 | 3.9389 | Montero-Ruiz & Murillo-Barroso, 2010 | Ref.061 | UPV/EHU, Leioa | TIMS
GDM.0992 | AA1080B | Spain | Almeria | Cuevas del Almanzora | Almizarique | 37.334084 | -1.877723 | Archaeological artefacts | Cu metal | Mineral reduc. Parcial |  | 18.6497 |  | 15.6745 |  | 38.7731 |  | 0.84047 |  | 2.07893 | [14 empty] | Bronze Age |  | 123 | 9.7698 | 3.9446 | Montero-Ruiz & Murillo-Barroso, 2010 | Ref.061 | UPV/EHU, Leioa | TIMS
GDM.0993 | AA1106D | Spain | Almeria | Cuevas del Almanzora | Almizarique | 37.334084 | -1.877723 | Archaeological artefacts | Cu metal | Mineral reduc. Parcial |  | 18.6827 |  | 15.668 |  | 38.8371 |  | 0.83863 |  | 2.07868 | [14 empty] | Bronze Age |  | 86 | 9.7383 | 3.9533 | Montero-Ruiz & Murillo-Barroso, 2010 | Ref.061 | UPV/EHU, Leioa | TIMS
GDM.0994 | PA13525A | Spain | Almeria | Sierra de Bedar | Pinar de Bedar | 37.170106 | -1.95803 | Mineral | Galena | Galena | Pb | 18.8025 |  | 15.682 |  | 39.0452 |  | 0.83404 |  | 2.07654 | [6 empty] | BC | [9 empty] | 24 | 9.7699 | 3.9851 | Montero-Ruiz & Murillo-Barroso, 2010 | Ref.061 | UPV/EHU, Leioa | TIMS
GDM.0995 | PA13527A | Spain | Almeria | Sierra de Bedar | Pinar de Bedar | 37.170106 | -1.95803 | Mineral | Cu mineral | Cu | Pb | 18.8099 |  | 15.678 |  | 39.0317 |  | 0.83347 |  | 2.075 | [6 empty] | BC | [9 empty] | 10 | 9.7532 | 3.9721 | Montero-Ruiz & Murillo-Barroso, 2010 | Ref.061 | UPV/EHU, Leioa | TIMS
GDM.0996 | PA13527B | Spain | Almeria | Sierra de Bedar | Pinar de Bedar | 37.170106 | -1.95803 | Mineral | Cu mineral | Cu | Pb | 18.8227 |  | 15.682 |  | 39.0498 |  | 0.83316 |  | 2.07455 | [6 empty] | BC | [9 empty] | 8 | 9.7663 | 3.9743 | Montero-Ruiz & Murillo-Barroso, 2010 | Ref.061 | UPV/EHU, Leioa | TIMS
GDM.0997 | PA13567B | Spain | Almeria | Gador | Fondón 1 | 36.951676 | -2.510098 | Mineral | Galena | Galena | Pb | 18.329 |  | 15.659 |  | 38.4948 |  | 0.85433 |  | 2.10015 | [6 empty] | BC | [9 empty] | 332 | 9.7792 | 4.0075 | Montero-Ruiz & Murillo-Barroso, 2010 | Ref.061 | UPV/EHU, Leioa | TIMS
GDM.0998 | PA13567C | Spain | Almeria | Gador | Fondón 1 | 36.951676 | -2.510098 | Mineral | Galena | Galena | Pb | 18.3417 |  | 15.671 |  | 38.5379 |  | 0.85439 |  | 2.10105 | [6 empty] | BC | [9 empty] | 345 | 9.824 | 4.0262 | Montero-Ruiz & Murillo-Barroso, 2010 | Ref.061 | UPV/EHU, Leioa | TIMS
GDM.0999 | PA13792B | Spain | Almeria | Gador | Mina Almagrera | 36.951676 | -2.510098 | Mineral | Galena | Galena | Pb | 18.3373 |  | 15.667 |  | 38.5248 |  | 0.85439 |  | 2.10085 | [6 empty] | BC | [9 empty] | 341 | 9.8091 | 4.0208 | Montero-Ruiz & Murillo-Barroso, 2010 | Ref.061 | UPV/EHU, Leioa | TIMS
GDM.1000 | PA13792C | Spain | Almeria | Gador | Mina Almagrera | 36.951676 | -2.510098 | Mineral | Galena | Galena | Pb | 18.3243 |  | 15.653 |  | 38.4755 |  | 0.8542 |  | 2.09964 | [6 empty] | BC | [9 empty] | 324 | 9.7564 | 3.9983 | Montero-Ruiz & Murillo-Barroso, 2010 | Ref.061 | UPV/EHU, Leioa | TIMS
GDM.1001 | PA13794B | Spain | Almeria | Alcolea | Alcolea 6 | 36.975822 | -2.966419 | Mineral | Cu mineral | Cu | Pb | 18.7407 |  | 15.706 |  | 38.8675 |  | 0.83806 |  | 2.0739 | [6 empty] | BC | [9 empty] | 117 | 9.8739 | 3.9447 | Montero-Ruiz & Murillo-Barroso, 2010 | Ref.061 | UPV/EHU, Leioa | TIMS
GDM.1002 | PA13794C | Spain | Almeria | Alcolea | Alcolea 6 | 36.975822 | -2.966419 | Mineral | Cu mineral | Cu | Pb | 18.7262 |  | 15.667 |  | 38.7319 |  | 0.83665 |  | 2.06827 | [6 empty] | BC | [9 empty] | 51 | 9.7263 | 3.8718 | Montero-Ruiz & Murillo-Barroso, 2010 | Ref.061 | UPV/EHU, Leioa | TIMS
GDM.1003 | PA13530B | Spain | Murcia | Aguilas | Sierra Cantar | 37.461569 | -1.595809 | Mineral | Galena | Galena | Pb | 18.742 |  | 15.688 |  | 39.051 |  | 0.8371 |  | 2.0836 | [6 empty] | BC | [9 empty] | 81 | 9.8041 | 4.0297 | Montero-Ruiz & Murillo-Barroso, 2010 | Ref.061 | UPV/EHU, Leioa | TIMS
GDM.1004 | PA13530A | Spain | Murcia | Aguilas | Sierra Cantar | 37.461569 | -1.595809 | Mineral | Galena | Galena | Pb | 18.753 |  | 15.7 |  | 39.102 |  | 0.8372 |  | 2.0851 | [6 empty] | BC | [9 empty] | 96 | 9.8483 | 4.0525 | Montero-Ruiz & Murillo-Barroso, 2010 | Ref.061 | UPV/EHU, Leioa | TIMS

## Montero-Ruiz et al, 2010
code | sample | country | province | location | outcrop | decimallatitude | decimallongitude | sample.type | analysed.material | sample.details | main.ore | p206.204 | p206.204.2sd | p207.204 | p207.204.2sd | p208.204 | p208.204.2sd | p207.206 | p207.206.2sd | p208.206 | p208.206.2sd | pb.content | u.content | model.age | mu | w | geological.zone | geol.age | host.rock | deposit.morphology | realm | excavation.no | find.spot | courtesy | period | chronology | tmod | mu12 | kappa12 | reference | ref.code | laboratory | spectrometry | observations
GDM.2411 | AR008 | Spain | Lleida |  | bolskan | 41.613903 | 0.620771 | Archaeological artefacts | Silver | Coin, Ag |  | 18.435 |  | 15.649 |  | 38.645 |  | 0.8488 |  | 2.09621 | [13 empty] | Museu de Lleida | Roman | s. I a.C. | 234 | 9.7151 | 4.0117 | Montero Ruiz et al., 2010b | Ref.062 | UPV/EHU, Leioa | TIMS | Mint information in outcrop
GDM.2412 | AR009 | Spain | Lleida |  | bolskan | 41.613903 | 0.620771 | Archaeological artefacts | Silver | Coin, Ag |  | 18.714 |  | 15.704 |  | 39.048 |  | 0.8391 |  | 2.08649 | [13 empty] | Museu de Lleida | Roman | s. I a.C. | 133 | 9.8714 | 4.0526 | Montero Ruiz et al., 2010b | Ref.062 | UPV/EHU, Leioa | TIMS | Mint information in outcrop
GDM.2413 | AE106 | Spain | Lleida |  | bolskan | 41.613903 | 0.620771 | Archaeological artefacts | Cu metal | Coin, Cu-Pb |  | 18.714 |  | 15.672 |  | 38.979 |  | 0.8375 |  | 2.08282 | [13 empty] | Museu de Lleida | Roman | s. I a.C. | 70 | 9.7478 | 4.006 | Montero Ruiz et al., 2010b | Ref.062 | UPV/EHU, Leioa | TIMS | Mint information in outcrop
GDM.2414 | PA13844 | Spain | Lleida |  | bolskan (El Molón) | 41.613903 | 0.620771 | Archaeological artefacts | Silver | Coin, Ag |  | 18.575 |  | 15.661 |  | 38.979 |  | 0.8431 |  | 2.0888 | [13 empty] | Museu de Lleida | Roman | s. II a.C. | 153 | 9.7324 | 4.095 | Montero Ruiz et al., 2010b | Ref.062 | UPV/EHU, Leioa | TIMS | Mint information in outcrop
GDM.2415 | AEO0381 | Spain | Lleida |  | ilerda | 41.613903 | 0.620771 | Archaeological artefacts | Cu metal | Coin, Cu-Sn-Pb |  | 18.665 |  | 15.675 |  | 38.799 |  | 0.8694 |  | 2.08289 | [13 empty] | Museu de Lleida | Roman | s. I a.C. | 113 | 9.7687 | 3.948 | Montero Ruiz et al., 2010b | Ref.062 | UPV/EHU, Leioa | TIMS | Mint information in outcrop
GDM.2416 | AE418 | Spain | Lleida |  | iltirikesken | 41.613903 | 0.620771 | Archaeological artefacts | Cu metal | Coin, Cu-Sn-Pb |  | 18.314 |  | 15.684 |  | 38.878 |  | 0.8563 |  | 2.10374 | [13 empty] | Museu de Lleida | Roman | s. II a. C. | 389 | 9.8831 | 4.2334 | Montero Ruiz et al., 2010b | Ref.062 | UPV/EHU, Leioa | TIMS | Mint information in outcrop
GDM.2417 | Iltirta S7N | Spain | Lleida |  | iltirta | 41.613903 | 0.620771 | Archaeological artefacts | Cu metal | Coin, Cu-Sn-Pb |  | 18.317 |  | 15.625 |  | 38.53 |  | 0.8531 |  | 2.10007 | [13 empty] | Museu de Lleida | Roman | s. II a. C. | 276 | 9.6469 | 4.0226 | Montero Ruiz et al., 2010b | Ref.062 | UPV/EHU, Leioa | TIMS | Mint information in outcrop
GDM.2418 | AR002 | Spain | Lleida |  | iltirtasalirban | 41.613903 | 0.620771 | Archaeological artefacts | Silver | Coin, Ag |  | 18.589 |  | 15.701 |  | 38.467 |  | 0.8446 |  | 2.09195 | [13 empty] | Museu de Lleida | Roman | s. III a. C. | 219 | 9.8857 | 3.8358 | Montero Ruiz et al., 2010b | Ref.062 | UPV/EHU, Leioa | TIMS | Mint information in outcrop
GDM.2419 | AR800/11 | Spain | Lleida |  | iltirtasalirban | 41.613903 | 0.620771 | Archaeological artefacts | Silver | Coin, Ag |  | 18.562 |  | 15.693 |  | 38.889 |  | 0.8454 |  | 2.09145 | [13 empty] | Museu de Lleida | Roman | s. II a. C. | 224 | 9.8602 | 4.0691 | Montero Ruiz et al., 2010b | Ref.062 | UPV/EHU, Leioa | TIMS | Mint information in outcrop
GDM.2420 | AD3800 | Spain | Lleida |  | iltirtasalirustin | 41.613903 | 0.620771 | Archaeological artefacts | Silver | Coin, Ag |  | 18.698 |  | 15.689 |  | 38.986 |  | 0.8391 |  | 2.08503 | [13 empty] | Museu de Lleida | Roman | s. III a. C. | 116 | 9.8164 | 4.0263 | Montero Ruiz et al., 2010b | Ref.062 | UPV/EHU, Leioa | TIMS | Mint information in outcrop
GDM.2421 | AE225 | Spain | Lleida |  | kelse | 41.613903 | 0.620771 | Archaeological artefacts | Cu metal | Coin, Cu-Sn-Pb |  | 18.719 |  | 15.677 |  | 38.995 |  | 0.8375 |  | 2.08313 | [13 empty] | Museu de Lleida | Roman | s. II a. C. | 76 | 9.7661 | 4.0126 | Montero Ruiz et al., 2010b | Ref.062 | UPV/EHU, Leioa | TIMS | Mint information in outcrop
GDM.2422 | AR006 | Spain | Lleida |  | kelse | 41.613903 | 0.620771 | Archaeological artefacts | Silver | Coin, Ag |  | 18.583 |  | 15.71 |  | 38.882 |  | 0.8454 |  | 2.09227 | [13 empty] | Museu de Lleida | Roman | s. II a. C. | 241 | 9.9224 | 4.0573 | Montero Ruiz et al., 2010b | Ref.062 | UPV/EHU, Leioa | TIMS | Mint information in outcrop
GDM.2423 | AR265 | Spain | Lleida |  | kelse | 41.613903 | 0.620771 | Archaeological artefacts | Cu metal | Coin, Cu-Pb |  | 18.728 |  | 15.694 |  | 39.043 |  | 0.838 |  | 2.08462 | [13 empty] | Museu de Lleida | Roman | s. II a. C. | 103 | 9.8299 | 4.0371 | Montero Ruiz et al., 2010b | Ref.062 | UPV/EHU, Leioa | TIMS | Mint information in outcrop

## Rafel et al., 2010a
code | sample | country | province | location | outcrop | decimallatitude | decimallongitude | sample.type | analysed.material | sample.details | main.ore | p206.204 | p206.204.2sd | p207.204 | p207.204.2sd | p208.204 | p208.204.2sd | p207.206 | p207.206.2sd | p208.206 | p208.206.2sd | pb.content | u.content | model.age | mu | w | geological.zone | geol.age | host.rock | deposit.morphology | realm | excavation.no | find.spot | courtesy | period | chronology | tmod | mu12 | kappa12 | reference | ref.code | laboratory | spectrometry | observations
GDM.2914 | PA10685 | Spain | Teruel | Calaceite | La Clota | 41.016857 | 0.186323 | Archaeological artefacts | Cu metal | Tripode |  | 18.771 |  | 15.726 |  | 39.006 |  | 0.837761 |  | 2.077928 | [14 empty] | Bronze Age | H1 | 134 | 9.9454 | 4.0019 | Rafel et al., 2010a | Ref.063 | UPV/EHU, Leioa | MC-ICPMS

## Rafel et al., 2010b
code | sample | country | province | location | outcrop | decimallatitude | decimallongitude | sample.type | analysed.material | sample.details | main.ore | p206.204 | p206.204.2sd | p207.204 | p207.204.2sd | p208.204 | p208.204.2sd | p207.206 | p207.206.2sd | p208.206 | p208.206.2sd | pb.content | u.content | model.age | mu | w | geological.zone | geol.age | host.rock | deposit.morphology | realm | excavation.no | find.spot | courtesy | period | chronology | tmod | mu12 | kappa12 | reference | ref.code | laboratory | spectrometry | observations
GDM.1005 | PA11010 | Spain | Girona | Ullastret | Castellar de Pontos | 42.005585 | 3.079164 | Archaeological artefacts | Silver | Unminted coin |  | 18.734 |  | 15.67 |  | 38.96 |  | 0.8366 |  | 2.0796 | [14 empty] | Bronze Age |  | 51 | 9.7363 | 3.9826 | Rafel et al., 2009 | Ref.064 | UPV/EHU, Leioa | TIMS
GDM.1006 | PA11013 | Spain | Girona | Ullastret | Castellar de Pontos | 42.005585 | 3.079164 | Archaeological artefacts | Silver | Unminted coin |  | 18.733 |  | 15.71 |  | 39.02 |  | 0.8384 |  | 2.0828 | [14 empty] | Bronze Age |  | 131 | 9.8909 | 4.0281 | Rafel et al., 2009 | Ref.064 | UPV/EHU, Leioa | TIMS
GDM.1007 | PA11011 | Spain | Girona | Ullastret | Castellar de Pontos | 42.005585 | 3.079164 | Archaeological artefacts | Silver | Unminted coin |  | 18.552 |  | 15.64 |  | 38.67 |  | 0.843 |  | 2.0846 | [14 empty] | Bronze Age |  | 128 | 9.6554 | 3.9433 | Rafel et al., 2009 | Ref.064 | UPV/EHU, Leioa | TIMS
GDM.1008 | PA11009 | Spain | Girona | Ullastret | Castellar de Pontos | 42.005585 | 3.079164 | Archaeological artefacts | Silver | Unminted coin |  | 18.806 |  | 15.76 |  | 39.29 |  | 0.8381 |  | 2.089 | [14 empty] | Bronze Age |  | 173 | 10.0705 | 4.1335 | Rafel et al., 2009 | Ref.064 | UPV/EHU, Leioa | TIMS
GDM.1009 | PA11012 | Spain | Girona | Ullastret | Castellar de Pontos | 42.005585 | 3.079164 | Archaeological artefacts | Silver | Unminted coin |  | 18.857 |  | 15.83 |  | 39.54 |  | 0.8395 |  | 2.0965 | [14 empty] | Bronze Age |  | 265 | 10.3342 | 4.2493 | Rafel et al., 2009 | Ref.064 | UPV/EHU, Leioa | TIMS
GDM.1010 | 5802 | Spain | Tarragona | Tivissa | Castellet de Banyoles | 41.062504 | 0.665691 | Archaeological artefacts | Silver | Ring |  | 18.735 |  | 15.7 |  | 39.05 |  | 0.8378 |  | 2.084 | [14 empty] | Bronze Age | III BC | 110 | 9.8518 | 4.0382 | Rafel et al., 2009 | Ref.064 | UPV/EHU, Leioa | TIMS
GDM.1011 | PA12433 | Spain | Tarragona | Tivissa | Castellet de Banyoles | 41.062504 | 0.665691 | Archaeological artefacts | Galena | Galena |  | 18.302 |  | 15.67 |  | 38.45 |  | 0.856 |  | 2.101 | [14 empty] | Bronze Age | III BC | 372 | 9.8298 | 4.0057 | Rafel et al., 2009 | Ref.064 | UPV/EHU, Leioa | TIMS
GDM.1012 | PA12268 | Spain | Tarragona | Tivissa | Castellet de Banyoles | 41.062504 | 0.665691 | Archaeological artefacts | Silver | Sheet |  | 18.67 |  | 15.68 |  | 38.88 |  | 0.8399 |  | 2.0824 | [14 empty] | Bronze Age | III BC | 119 | 9.7871 | 3.9877 | Rafel et al., 2009 | Ref.064 | UPV/EHU, Leioa | TIMS
GDM.1013 | PA12435 | Spain | Tarragona | Tivissa | Castellet de Banyoles | 41.062504 | 0.665691 | Archaeological artefacts | Pb metal | Pb |  | 18.312 |  | 15.67 |  | 38.46 |  | 0.8556 |  | 2.1004 | [14 empty] | Bronze Age | III BC | 365 | 9.8273 | 4.0043 | Rafel et al., 2009 | Ref.064 | UPV/EHU, Leioa | TIMS
GDM.1014 | PA12449 | Spain | Tarragona | Tivissa | Castellet de Banyoles | 41.062504 | 0.665691 | Archaeological artefacts | Pb metal | Pb |  | 18.328 |  | 15.69 |  | 38.55 |  | 0.8563 |  | 2.1031 | [14 empty] | Bronze Age | III BC | 390 | 9.9036 | 4.0487 | Rafel et al., 2009 | Ref.064 | UPV/EHU, Leioa | TIMS
GDM.1015 | PA12264 | Spain | Tarragona | Tivissa | Castellet de Banyoles | 41.062504 | 0.665691 | Archaeological artefacts | Silver | Vessel |  | 18.735 |  | 15.68 |  | 38.89 |  | 0.8372 |  | 2.0756 | [14 empty] | Bronze Age | III BC | 70 | 9.7746 | 3.9504 | Rafel et al., 2009 | Ref.064 | UPV/EHU, Leioa | TIMS
GDM.1016 | PA12266 | Spain | Tarragona | Tivissa | Castellet de Banyoles | 41.062504 | 0.665691 | Archaeological artefacts | Silver | Vessel |  | 18.736 |  | 15.73 |  | 39.06 |  | 0.8395 |  | 2.0844 | [14 empty] | Bronze Age | III BC | 167 | 9.968 | 4.0535 | Rafel et al., 2009 | Ref.064 | UPV/EHU, Leioa | TIMS
GDM.1017 | CMG-M87 | Spain | Tarragona | Gandesa | Coll del Moro Gandesa | 41.047993 | 0.386405 | Archaeological artefacts | Silver | Pendant |  | 18.68 |  | 15.69 |  | 38.97 |  | 0.8401 |  | 2.0862 | [14 empty] | Bronze Age | VII–VI BC | 131 | 9.8239 | 4.0305 | Rafel et al., 2009 | Ref.064 | UPV/EHU, Leioa | TIMS
GDM.1018 | 5047 | Spain | Tarragona | Tivissa | Coll del Moro Serra d'Almos | 41.078532 | 0.74469 | Archaeological artefacts | Silver | Earring |  | 18.32 |  | 15.65 |  | 38.48 |  | 0.8542 |  | 2.1003 | [14 empty] | Bronze Age | VI BC (second half) | 322 | 9.7454 | 4.0026 | Rafel et al., 2009 | Ref.064 | UPV/EHU, Leioa | TIMS
GDM.1019 | 5879 | Spain | Tarragona | Tivissa | Coll del Moro Serra d'Almos | 41.078532 | 0.74469 | Archaeological artefacts | Silver | Ingot |  | 18.544 |  | 15.68 |  | 38.77 |  | 0.8458 |  | 2.0905 | [14 empty] | Bronze Age | VI BC (second half) | 213 | 9.8131 | 4.0148 | Rafel et al., 2009 | Ref.064 | UPV/EHU, Leioa | TIMS
GDM.1020 | CVM05-177 | Spain | Tarragona | El Molar | El Calvari | 41.168095 | 0.7022 | Archaeological artefacts | Pb metal | Pb Slag |  | 18.308 |  | 15.67 |  | 38.46 |  | 0.856 |  | 2.101 | [14 empty] | Bronze Age | VII–VI BC | 368 | 9.8283 | 4.007 | Rafel et al., 2009 | Ref.064 | UPV/EHU, Leioa | TIMS
GDM.1021 | UE-149 | Spain | Tarragona | El Molar | El Calvari | 41.168095 | 0.7022 | Archaeological artefacts | Pb metal | Pb Slag |  | 18.337 |  | 15.67 |  | 38.48 |  | 0.8545 |  | 2.0987 | [14 empty] | Bronze Age | VII–VI BC | 347 | 9.8211 | 3.998 | Rafel et al., 2009 | Ref.064 | UPV/EHU, Leioa | TIMS
GDM.1022 | UE-145 | Spain | Tarragona | El Molar | El Calvari | 41.168095 | 0.7022 | Archaeological artefacts | Pb metal | Galena |  | 18.31 |  | 15.66 |  | 38.42 |  | 0.8551 |  | 2.0985 | [14 empty] | Bronze Age | VII–VI BC | 348 | 9.7878 | 3.9806 | Rafel et al., 2009 | Ref.064 | UPV/EHU, Leioa | TIMS
GDM.1023 | CVM-177-13 | Spain | Tarragona | El Molar | El Calvari | 41.168095 | 0.7022 | Archaeological artefacts | Pb metal | Galena |  | 18.335 |  | 15.7 |  | 38.56 |  | 0.8561 |  | 2.103 | [14 empty] | Bronze Age | VII–VI BC | 403 | 9.9421 | 4.0527 | Rafel et al., 2009 | Ref.064 | UPV/EHU, Leioa | TIMS
GDM.1024 | CVM-170-16 | Spain | Tarragona | El Molar | El Calvari | 41.168095 | 0.7022 | Archaeological artefacts | Pb metal | Pb droplet |  | 18.321 |  | 15.69 |  | 38.52 |  | 0.8563 |  | 2.1025 | [14 empty] | Bronze Age | VII–VI BC | 395 | 9.9054 | 4.0374 | Rafel et al., 2009 | Ref.064 | UPV/EHU, Leioa | TIMS
GDM.1025 | CVM-170-17 | Spain | Tarragona | El Molar | El Calvari | 41.168095 | 0.7022 | Archaeological artefacts | Pb metal | Pb |  | 18.306 |  | 15.66 |  | 38.45 |  | 0.8557 |  | 2.1 | [14 empty] | Bronze Age | VII–VI BC | 351 | 9.7888 | 3.9995 | Rafel et al., 2009 | Ref.064 | UPV/EHU, Leioa | TIMS
GDM.1026 | PA12793 | Spain | Tarragona | El Molar | El Calvari (necropolis) | 41.168095 | 0.7022 | Archaeological artefacts | Cu metal | Bronze, Needle |  | 18.247 |  | 15.63 |  | 38.4 |  | 0.8563 |  | 2.1041 | [14 empty] | Bronze Age | VIII–VI BC | 338 | 9.6833 | 4.0025 | Rafel et al., 2009 | Ref.064 | UPV/EHU, Leioa | TIMS
GDM.1027 | PA12792 | Spain | Tarragona | El Molar | El Calvari (necropolis) | 41.168095 | 0.7022 | Archaeological artefacts | Cu metal | Bronze, Arm-ring |  | 18.273 |  | 15.63 |  | 38.4 |  | 0.8554 |  | 2.1016 | [14 empty] | Bronze Age | VIII–VI BC | 319 | 9.6771 | 3.9846 | Rafel et al., 2009 | Ref.064 | UPV/EHU, Leioa | TIMS
GDM.1028 | PA12794 | Spain | Tarragona | El Molar | El Calvari (necropolis) | 41.168095 | 0.7022 | Archaeological artefacts | Cu metal | Bronze, Chain |  | 18.685 |  | 15.67 |  | 38.86 |  | 0.8387 |  | 2.08 | [14 empty] | Bronze Age | VIII–Vi BC | 88 | 9.7455 | 3.9641 | Rafel et al., 2009 | Ref.064 | UPV/EHU, Leioa | TIMS
GDM.1029 | 2226 (PA12292) | Spain | Girona | L'Escala | Empúries | 42.134421 | 3.117598 | Archaeological artefacts | Silver | Ring |  | 18.348 |  | 15.65 |  | 38.45 |  | 0.8529 |  | 2.0958 | [14 empty] | Bronze Age | VI BC | 301 | 9.7388 | 3.9674 | Rafel et al., 2009 | Ref.064 | UPV/EHU, Leioa | TIMS
GDM.1030 | PA12524 | Spain | Girona | L'Escala | Empúries | 42.134421 | 3.117598 | Archaeological artefacts | Silver | Belt |  | 18.549 |  | 15.66 |  | 38.74 |  | 0.8442 |  | 2.0888 | [14 empty] | Bronze Age |  | 170 | 9.7338 | 3.9887 | Rafel et al., 2009 | Ref.064 | UPV/EHU, Leioa | TIMS
GDM.1031 | N-3-6201 | Spain | Girona | L'Escala | Empúries | 42.134421 | 3.117598 | Archaeological artefacts | Pb metal | Disc |  | 18.787 |  | 15.68 |  | 38.88 |  | 0.8347 |  | 2.0695 | [14 empty] | Bronze Age | IV–III BC | 31 | 9.765 | 3.912 | Rafel et al., 2009 | Ref.064 | UPV/EHU, Leioa | TIMS
GDM.1032 | 5130 | Spain | Girona | L'Escala | Empúries | 42.134421 | 3.117598 | Archaeological artefacts | Silver | Fractional coin |  | 18.763 |  | 15.66 |  | 38.78 |  | 0.8344 |  | 2.0668 | [14 empty] | Bronze Age |  | 9 | 9.6928 | 3.8701 | Rafel et al., 2009 | Ref.064 | UPV/EHU, Leioa | TIMS
GDM.1033 | 6181 | Spain | Girona | L'Escala | Empúries | 42.134421 | 3.117598 | Archaeological artefacts | Silver | Fractional coin |  | 18.662 |  | 15.65 |  | 38.71 |  | 0.8384 |  | 2.0744 | [14 empty] | Bronze Age |  | 65 | 9.6729 | 3.8957 | Rafel et al., 2009 | Ref.064 | UPV/EHU, Leioa | TIMS
GDM.1034 | 27794 | Spain | Girona | L'Escala | Empúries | 42.134421 | 3.117598 | Archaeological artefacts | Silver | Drachma |  | 18.705 |  | 15.67 |  | 38.96 |  | 0.8376 |  | 2.0827 | [14 empty] | Bronze Age | II BC (early) | 73 | 9.7418 | 4.0016 | Rafel et al., 2009 | Ref.064 | UPV/EHU, Leioa | TIMS
GDM.1035 | 5832 | Spain | Girona | L'Escala | Empúries | 42.134421 | 3.117598 | Archaeological artefacts | Silver | Drachma |  | 18.495 |  | 15.67 |  | 38.71 |  | 0.8475 |  | 2.093 | [14 empty] | Bronze Age | II BC (early) | 230 | 9.7845 | 4.0128 | Rafel et al., 2009 | Ref.064 | UPV/EHU, Leioa | TIMS
GDM.1036 | PA12373 | Spain | Girona | L'Escala | Empúries | 42.134421 | 3.117598 | Archaeological artefacts | Galena | Galena |  | 18.315 |  | 15.67 |  | 38.47 |  | 0.8556 |  | 2.0996 | [14 empty] | Bronze Age |  | 363 | 9.8266 | 4.0076 | Rafel et al., 2009 | Ref.064 | UPV/EHU, Leioa | TIMS
GDM.1037 | PA12519 | Spain | Girona | L'Escala | Empúries | 42.134421 | 3.117598 | Archaeological artefacts | Galena | Galena |  | 18.303 |  | 15.67 |  | 38.45 |  | 0.8559 |  | 2.1005 | [14 empty] | Bronze Age |  | 372 | 9.8296 | 4.005 | Rafel et al., 2009 | Ref.064 | UPV/EHU, Leioa | TIMS
GDM.1038 | 84-2-66 | Spain | Girona | L'Escala | Empúries | 42.134421 | 3.117598 | Archaeological artefacts | Pb metal | Pb droplet |  | 18.361 |  | 15.68 |  | 38.56 |  | 0.8537 |  | 2.1001 | [14 empty] | Bronze Age | II–I BC | 347 | 9.8552 | 4.028 | Rafel et al., 2009 | Ref.064 | UPV/EHU, Leioa | TIMS
GDM.1039 | MN5016 | Spain | Girona | L'Escala | Empúries | 42.134421 | 3.117598 | Archaeological artefacts | Pb metal | Sheet |  | 18.303 |  | 15.66 |  | 38.44 |  | 0.8557 |  | 2.1 | [14 empty] | Bronze Age | IV BC | 353 | 9.7895 | 3.9962 | Rafel et al., 2009 | Ref.064 | UPV/EHU, Leioa | TIMS
GDM.1040 | 1983-7-717 | Spain | Girona | L'Escala | Empúries | 42.134421 | 3.117598 | Archaeological artefacts | Pb metal | Sheet |  | 18.727 |  | 15.69 |  | 39.02 |  | 0.8376 |  | 2.0838 | [14 empty] | Bronze Age | II–I BC | 96 | 9.8147 | 4.0247 | Rafel et al., 2009 | Ref.064 | UPV/EHU, Leioa | TIMS
GDM.1041 | PA12521 | Spain | Girona | L'Escala | Empúries | 42.134421 | 3.117598 | Archaeological artefacts | Cu metal | Ingot |  | 18.494 |  | 15.57 |  | 38.41 |  | 0.8417 |  | 2.0766 | [14 empty] | Bronze Age |  | 30 | 9.3967 | 3.8211 | Rafel et al., 2009 | Ref.064 | UPV/EHU, Leioa | TIMS
GDM.1042 | PA12523 | Spain | Girona | L'Escala | Empúries | 42.134421 | 3.117598 | Archaeological artefacts | Pb metal | Ingot |  | 18.489 |  | 15.65 |  | 38.63 |  | 0.8463 |  | 2.0893 | [14 empty] | Bronze Age |  | 196 | 9.7073 | 3.9679 | Rafel et al., 2009 | Ref.064 | UPV/EHU, Leioa | TIMS
GDM.1043 | 1980-28-163 | Spain | Girona | L'Escala | Empúries | 42.134421 | 3.117598 | Archaeological artefacts | Pb metal | Ingot |  | 18.651 |  | 15.68 |  | 38.91 |  | 0.8406 |  | 2.0862 | [14 empty] | Bronze Age |  | 133 | 9.7909 | 4.0155 | Rafel et al., 2009 | Ref.064 | UPV/EHU, Leioa | TIMS
GDM.1044 | PA12375 | Spain | Girona | L'Escala | Empúries | 42.134421 | 3.117598 | Archaeological artefacts | Pb metal | Cupel |  | 18.724 |  | 15.68 |  | 39 |  | 0.8374 |  | 2.0831 | [14 empty] | Bronze Age |  | 78 | 9.7767 | 4.013 | Rafel et al., 2009 | Ref.064 | UPV/EHU, Leioa | TIMS
GDM.1045 | PA12374 | Spain | Girona | L'Escala | Empúries | 42.134421 | 3.117598 | Archaeological artefacts | Pb metal | Cupel |  | 18.803 |  | 15.78 |  | 39.34 |  | 0.8391 |  | 2.092 | [14 empty] | Bronze Age |  | 212 | 10.1494 | 4.1678 | Rafel et al., 2009 | Ref.064 | UPV/EHU, Leioa | TIMS
GDM.1046 | 5827 | Spain | Girona | L'Escala | Empúries | 42.134421 | 3.117598 | Archaeological artefacts | Silver | Coin |  | 18.615 |  | 15.66 |  | 38.76 |  | 0.8483 |  | 2.082 | [14 empty] | Bronze Age | IV BC (second half) | 121 | 9.7205 | 3.9554 | Rafel et al., 2009 | Ref.064 | UPV/EHU, Leioa | TIMS
GDM.1047 | 2618 | Spain | Girona | L'Escala | Empúries | 42.134421 | 3.117598 | Archaeological artefacts | Pb metal | Sheet |  | 18.727 |  | 15.69 |  | 39.01 |  | 0.8376 |  | 2.0833 | [14 empty] | Bronze Age | IV–III BC | 96 | 9.8147 | 4.0197 | Rafel et al., 2009 | Ref.064 | UPV/EHU, Leioa | TIMS
GDM.1048 | PA12270 | Spain | Girona | Lloret de Mar | Puig Castellet | 41.70943 | 2.84775 | Archaeological artefacts | Silver | Pendant |  | 18.593 |  | 15.67 |  | 38.81 |  | 0.8427 |  | 2.0874 | [14 empty] | Bronze Age |  | 157 | 9.7637 | 3.9992 | Rafel et al., 2009 | Ref.064 | UPV/EHU, Leioa | TIMS
GDM.1049 | SJ-1022-C1 | Spain | Girona | Lloret de Mar | Sant Jaume | 41.70943 | 2.84775 | Archaeological artefacts | Pb metal | Droplet |  | 18.697 |  | 15.7 |  | 38.98 |  | 0.8392 |  | 2.0851 | [14 empty] | Bronze Age |  | 138 | 9.8593 | 4.028 | Rafel et al., 2009 | Ref.064 | UPV/EHU, Leioa | TIMS
GDM.1050 | SJ-1006-278 | Spain | Girona | Lloret de Mar | Sant Jaume | 41.70943 | 2.84775 | Archaeological artefacts | Pb metal | Droplet |  | 18.7 |  | 15.68 |  | 38.9 |  | 0.8384 |  | 2.0805 | [14 empty] | Bronze Age | VII–VI BC | 96 | 9.7813 | 3.9782 | Rafel et al., 2009 | Ref.064 | UPV/EHU, Leioa | TIMS
GDM.1051 | SJ-1004-705 | Spain | Girona | Lloret de Mar | Sant Jaume | 41.70943 | 2.84775 | Archaeological artefacts | Pb metal | Cramp |  | 18.679 |  | 15.68 |  | 38.93 |  | 0.8396 |  | 2.084 | [14 empty] | Bronze Age | VII–VI BC | 112 | 9.7853 | 4.0072 | Rafel et al., 2009 | Ref.064 | UPV/EHU, Leioa | TIMS
GDM.1052 | SJ-1022-209 | Spain | Girona | Lloret de Mar | Sant Jaume | 41.70943 | 2.84775 | Archaeological artefacts | Pb metal | Sheet |  | 18.688 |  | 15.69 |  | 38.95 |  | 0.8395 |  | 2.084 | [14 empty] | Bronze Age | VII–VI BC | 125 | 9.8223 | 4.0151 | Rafel et al., 2009 | Ref.064 | UPV/EHU, Leioa | TIMS
GDM.1053 | 3586 | Spain | Girona | Serra de Daró | Ullastret-Serra de Daró | 42.028748 | 3.076472 | Archaeological artefacts | Silver | Arm-ring |  | 18.713 |  | 15.67 |  | 38.84 |  | 0.8373 |  | 2.0755 | [14 empty] | Bronze Age | V–III BC | 67 | 9.7402 | 3.9358 | Rafel et al., 2009 | Ref.064 | UPV/EHU, Leioa | TIMS | Errata in 208/206 ratio.
GDM.1054 | 4237 | Spain | Girona | Ullastret | Ullastret | 42.005305 | 3.078873 | Archaeological artefacts | Silver | Drachma Rhode |  | 18.68 |  | 15.68 |  | 38.84 |  | 0.8392 |  | 2.0794 | [14 empty] | Bronze Age | III BC | 111 | 9.7851 | 3.9609 | Rafel et al., 2009 | Ref.064 | UPV/EHU, Leioa | TIMS
GDM.1055 | PA12407 | Spain | Girona | Ullastret | Ullastret | 42.005305 | 3.078873 | Archaeological artefacts | Galena | Galena |  | 18.535 |  | 15.69 |  | 38.87 |  | 0.8465 |  | 2.0973 | [14 empty] | Bronze Age |  | 238 | 9.8543 | 4.0764 | Rafel et al., 2009 | Ref.064 | UPV/EHU, Leioa | TIMS

## Rovira et al., 2010
code | sample | country | province | location | outcrop | decimallatitude | decimallongitude | sample.type | analysed.material | sample.details | main.ore | p206.204 | p206.204.2sd | p207.204 | p207.204.2sd | p208.204 | p208.204.2sd | p207.206 | p207.206.2sd | p208.206 | p208.206.2sd | pb.content | u.content | model.age | mu | w | geological.zone | geol.age | host.rock | deposit.morphology | realm | excavation.no | find.spot | courtesy | period | chronology | tmod | mu12 | kappa12 | reference | ref.code | laboratory | spectrometry | observations
GDM.2909 | 145 (FG-050633) | Spain | Baleares | Pollença | Cala Sant Vicenç | 39.92156 | 3.054525 | Archaeological artefacts | Pb metal | Ingot |  | 18.706 |  | 15.699 |  | 38.971 |  | 0.83925 |  | 2.0833 | [14 empty] | Roman |  | 129 | 9.8536 | 4.0171 | Rovira et al.. 2010 | Ref.065 | U. Freiberg | TIMS

## Subias et al., 2010
code | sample | country | province | location | outcrop | decimallatitude | decimallongitude | sample.type | analysed.material | sample.details | main.ore | p206.204 | p206.204.2sd | p207.204 | p207.204.2sd | p208.204 | p208.204.2sd | p207.206 | p207.206.2sd | p208.206 | p208.206.2sd | pb.content | u.content | model.age | mu | w | geological.zone | geol.age | host.rock | deposit.morphology | realm | excavation.no | find.spot | courtesy | period | chronology | tmod | mu12 | kappa12 | reference | ref.code | laboratory | spectrometry | observations
GDM.1056 | SB-3b | Spain | Teruel | Segura de Baños |  | 40.949507 | -0.950775 | Mineral | Galena | Pb-Zn-(Ag)-Ba | Pb-Zn | 18.547 |  | 15.768 |  | 39.076 |  | 0.85016 |  | 2.10686 |  |  |  | 397 |  |  | NIM | Alpine |  | Veins | [6 empty] | 373 | 10.1615 | 4.2033 | Subías et al., 2010 | Ref.066 | Swedish Museum Natural History, Stockholm | TIMS
GDM.1057 | SB-2 | Spain | Teruel | Segura de Baños |  | 40.949507 | -0.950775 | Mineral | Galena | Pb-Zn-(Ag)-Ba | Pb-Zn | 18.489 |  | 15.705 |  | 38.858 |  | 0.84942 |  | 2.10168 |  |  |  | 317 |  |  | NIM | Alpine |  | Veins | [6 empty] | 300 | 9.9241 | 4.107 | Subías et al., 2010 | Ref.066 | Swedish Museum Natural History, Stockholm | TIMS
GDM.1058 | SB-1 | Spain | Teruel | Segura de Baños |  | 40.949507 | -0.950775 | Mineral | Galena | Pb-Zn-(Ag)-Ba | Pb-Zn | 18.351 |  | 15.736 |  | 38.806 |  | 0.8575 |  | 2.11465 |  |  |  | 475 |  |  | NIM | Alpine |  | Veins | [6 empty] | 456 | 10.0837 | 4.1865 | Subías et al., 2010 | Ref.066 | Swedish Museum Natural History, Stockholm | TIMS
GDM.1059 | MA-2 | Spain | Teruel | Segura de Baños |  | 40.949507 | -0.950775 | Mineral | Galena | Pb-Zn-(Ag)-Ba | Pb-Zn | 18.45 |  | 15.71 |  | 38.846 |  | 0.85149 |  | 2.10547 | [6 empty] | NIM | Alpine |  | Veins | [6 empty] | 338 | 9.9533 | 4.1293 | Subías et al., 2010 | Ref.066 | Swedish Museum Natural History, Stockholm | TIMS
GDM.1060 | CA-1 | Spain | Zaragoza | Calcena |  | 41.65951 | -1.716348 | Mineral | Galena | Pb-Zn-(Ag)-Ba | Pb-Zn | 18.414 |  | 15.757 |  | 38.908 |  | 0.85571 |  | 2.11296 |  |  |  | 470 |  |  | NIM | Alpine |  | Veins | [6 empty] | 448 | 10.1519 | 4.2039 | Subías et al., 2010 | Ref.066 | Swedish Museum Natural History, Stockholm | TIMS
GDM.1061 | CA-2 | Spain | Zaragoza | Calcena |  | 41.65951 | -1.716348 | Mineral | Galena | Pb-Zn-(Ag)-Ba | Pb-Zn | 18.403 |  | 15.679 |  | 38.705 |  | 0.85198 |  | 2.10319 |  |  |  | 328 |  |  | NIM | Alpine |  | Veins | [6 empty] | 315 | 9.8411 | 4.0761 | Subías et al., 2010 | Ref.066 | Swedish Museum Natural History, Stockholm | TIMS
GDM.1062 | CM-1 | Spain | Zaragoza | Calcena |  | 41.65951 | -1.716348 | Mineral | Galena | Pb-Zn-(Ag)-Ba | Pb-Zn | 18.391 |  | 15.724 |  | 38.802 |  | 0.85498 |  | 2.10984 |  |  |  | 424 |  |  | NIM | Alpine |  | Veins | [6 empty] | 406 | 10.0244 | 4.152 | Subías et al., 2010 | Ref.066 | Swedish Museum Natural History, Stockholm | TIMS
GDM.1063 | CM-7 | Spain | Zaragoza | Calcena |  | 41.65951 | -1.716348 | Mineral | Galena | Pb-Zn-(Ag)-Ba | Pb-Zn | 18.397 |  | 15.723 |  | 38.79 |  | 0.85465 |  | 2.1085 |  |  |  | 418 |  |  | NIM | Alpine |  | Veins | [6 empty] | 400 | 10.0188 | 4.141 | Subías et al., 2010 | Ref.066 | Swedish Museum Natural History, Stockholm | TIMS
GDM.1064 | BN1-2 | Spain | Teruel | Bádenas |  | 41.091527 | -1.124559 | Mineral | Galena | Pb-Zn-(Ag)-Ba | Pb-Zn | 18.413 |  | 15.702 |  | 38.752 |  | 0.85277 |  | 2.1046 |  |  |  | 366 |  |  | NIM | Alpine |  | Veins | [6 empty] | 350 | 9.9304 | 4.1023 | Subías et al., 2010 | Ref.066 | Swedish Museum Natural History, Stockholm | TIMS
GDM.1065 | BN1-5 | Spain | Teruel | Bádenas |  | 41.091527 | -1.124559 | Mineral | Galena | Pb-Zn-(Ag)-Ba | Pb-Zn | 18.478 |  | 15.769 |  | 38.991 |  | 0.85339 |  | 2.11013 |  |  |  | 447 |  |  | NIM | Alpine |  | Veins | [6 empty] | 424 | 10.1834 | 4.2072 | Subías et al., 2010 | Ref.066 | Swedish Museum Natural History, Stockholm | TIMS
GDM.1066 | LZ3.1 | Spain | Zaragoza | Cuca-Alta |  | 41.68538 | -1.572117 | Mineral | Galena | Pb-Zn-(Ag)-Ba | Pb-Zn | 18.377 |  | 15.7 |  | 38.76 |  | 0.85433 |  | 2.10916 |  |  |  | 388 |  |  | NIM | Alpine |  | Veins | [6 empty] | 373 | 9.9314 | 4.1309 | Subías et al., 2010 | Ref.066 | Swedish Museum Natural History, Stockholm | TIMS
GDM.1067 | LZ3.2 | Spain | Zaragoza | Cuca-Alta |  | 41.68538 | -1.572117 | Mineral | Galena | Pb-Zn-(Ag)-Ba | Pb-Zn | 18.322 |  | 15.699 |  | 38.681 |  | 0.85684 |  | 2.11118 |  |  |  | 426 |  |  | NIM | Alpine |  | Veins | [6 empty] | 411 | 9.9415 | 4.1267 | Subías et al., 2010 | Ref.066 | Swedish Museum Natural History, Stockholm | TIMS
GDM.1068 | LZ3.4 | Spain | Zaragoza | Cuca-Alta |  | 41.68538 | -1.572117 | Mineral | Galena | Pb-Zn-(Ag)-Ba | Pb-Zn | 18.321 |  | 15.702 |  | 38.608 |  | 0.85705 |  | 2.10731 | [6 empty] | NIM | Alpine |  | Veins | [6 empty] | 417 | 9.9538 | 4.089 | Subías et al., 2010 | Ref.066 | Swedish Museum Natural History, Stockholm | TIMS
GDM.1069 | N1-1 | Spain | Teruel | Nogueras |  | 41.134188 | -1.070228 | Mineral | Galena | Pb-Zn-(Ag)-Ba | Pb-Zn | 18.267 |  | 15.708 |  | 38.529 |  | 0.85991 |  | 2.10921 |  |  |  | 482 |  |  | NIM | Alpine |  | Veins | [6 empty] | 467 | 9.9928 | 4.0859 | Subías et al., 2010 | Ref.066 | Swedish Museum Natural History, Stockholm | TIMS
GDM.1070 | N1-2 | Spain | Teruel | Nogueras |  | 41.134188 | -1.070228 | Mineral | Galena | Pb-Zn-(Ag)-Ba | Pb-Zn | 18.317 |  | 15.702 |  | 38.749 |  | 0.85724 |  | 2.11547 | [6 empty] | NIM | Alpine |  | Veins | [6 empty] | 420 | 9.9549 | 4.168 | Subías et al., 2010 | Ref.066 | Swedish Museum Natural History, Stockholm | TIMS
GDM.1071 | N1-3 | Spain | Teruel | Nogueras |  | 41.134188 | -1.070228 | Mineral | Galena | Pb-Zn-(Ag)-Ba | Pb-Zn | 18.303 |  | 15.7 |  | 38.757 |  | 0.85778 |  | 2.11752 | [6 empty] | NIM | Alpine |  | Veins | [6 empty] | 426 | 9.9505 | 4.1816 | Subías et al., 2010 | Ref.066 | Swedish Museum Natural History, Stockholm | TIMS
GDM.1072 | VC-6 | Spain | Teruel | Santa Cruz |  | 41.113671 | -1.091751 | Mineral | Galena | Zn-Pb | Pb-Zn | 18.277 |  | 15.737 |  | 38.611 |  | 0.86103 |  | 2.11255 |  |  |  | 511 |  |  | NIM | Varisca |  | Carbonate hosted | [6 empty] | 511 | 10.1086 | 4.1334 | Subías et al., 2010 | Ref.066 | Swedish Museum Natural History, Stockholm | TIMS
GDM.1073 | VC-49 | Spain | Teruel | Santa Cruz |  | 41.113671 | -1.091751 | Mineral | Galena | Zn-Pb | Pb-Zn | 18.291 |  | 15.717 |  | 38.548 |  | 0.85928 |  | 2.10748 |  |  |  | 482 |  |  | NIM | Varisca |  | Carbonate hosted | [6 empty] | 465 | 10.0228 | 4.0825 | Subías et al., 2010 | Ref.066 | Swedish Museum Natural History, Stockholm | TIMS
GDM.1074 | VC-65 | Spain | Teruel | Santa Cruz |  | 41.113671 | -1.091751 | Mineral | Galena | Zn-Pb | Pb-Zn | 18.295 |  | 15.724 |  | 38.567 |  | 0.85947 |  | 2.10806 |  |  |  | 492 |  |  | NIM | Varisca |  | Carbonate hosted | [6 empty] | 475 | 10.0502 | 4.0925 | Subías et al., 2010 | Ref.066 | Swedish Museum Natural History, Stockholm | TIMS

## Hunt-Ortiz et al., 2011
code | sample | country | province | location | outcrop | decimallatitude | decimallongitude | sample.type | analysed.material | sample.details | main.ore | p206.204 | p206.204.2sd | p207.204 | p207.204.2sd | p208.204 | p208.204.2sd | p207.206 | p207.206.2sd | p208.206 | p208.206.2sd | pb.content | u.content | model.age | mu | w | geological.zone | geol.age | host.rock | deposit.morphology | realm | excavation.no | find.spot | courtesy | period | chronology | tmod | mu12 | kappa12 | reference | ref.code | laboratory | spectrometry | observations
GDM.1108 |  | Spain | Granada | Timar | Complejo el Cruce | 36.935755 | -3.22677 | Mineral | Hg mineral | Cinnabar | unk | 18.2065 |  | 15.6135 |  | 38.3795 |  | 0.85758 |  | 2.10801 | [6 empty] | BC | [9 empty] | 337 | 9.6273 | 4.0136 | Hunt-Ortiz et al., 2011 | Ref.067 | UPV/EHU, Leioa | MC-ICPMS
GDM.1109 |  | Spain | Badajoz | Usagre | Mina Rampa | 38.352533 | -6.157645 | Mineral | Hg mineral | Cinnabar | unk | 17.6452 |  | 15.5313 |  | 37.726 |  | 0.8802 |  | 2.13803 | [6 empty] | OMZ | [9 empty] | 608 | 9.4484 | 4.0155 | Hunt-Ortiz et al., 2011 | Ref.067 | UPV/EHU, Leioa | MC-ICPMS
GDM.1110 |  | Spain | Badajoz | Usagre | Pozo Sultana | 38.352533 | -6.157645 | Mineral | Hg mineral | Cinnabar | unk | 17.5664 |  | 15.5254 |  | 37.6543 |  | 0.88381 |  | 2.14354 | [6 empty] | OMZ | [9 empty] | 657 | 9.4494 | 4.0294 | Hunt-Ortiz et al., 2011 | Ref.067 | UPV/EHU, Leioa | MC-ICPMS
GDM.1111 | US-1 | Spain | Badajoz | Usagre |  | 38.352533 | -6.157645 | Mineral | Hg mineral | Cinnabar | unk | 17.9823 |  | 15.5845 |  | 38.0642 |  | 0.86666 |  | 2.11676 | [6 empty] | OMZ | [9 empty] | 451 | 9.5682 | 3.9856 | Hunt-Ortiz et al., 2011 | Ref.067 | UPV/EHU, Leioa | MC-ICPMS
GDM.1112 | 7985.3G-2 | Spain | Madrid | Casa Montero |  | 40.400291 | -3.534703 | Archaeological artefacts | Hg mineral | Red Pigments |  | 18.3613 |  | 15.6593 |  | 38.4985 |  | 0.85284 |  | 2.09672 | [14 empty] | Stone Age |  | 309 | 9.7726 | 3.9876 | Hunt-Ortiz et al., 2011 | Ref.067 | UPV/EHU, Leioa | MC-ICPMS
GDM.1113 | T-1,11.157 | Spain | Badajoz | La Pijotilla |  | 38.80625 | -6.683823 | Archaeological artefacts | Hg mineral | Red Pigments |  | 18.4791 |  | 15.6524 |  | 38.3824 |  | 0.84703 |  | 2.07707 | [14 empty] | Copper Age |  | 208 | 9.7188 | 3.8457 | Hunt-Ortiz et al., 2011 | Ref.067 | UPV/EHU, Leioa | MC-ICPMS
GDM.1114 | DJ07-32.C46 | Spain | Sevilla | Motelirio |  | 37.410048 | -6.058798 | Archaeological artefacts | Hg mineral | Red Pigments |  | 18.4778 |  | 15.6562 |  | 38.6095 |  | 0.8473 |  | 2.08951 | [14 empty] | Bronze Age | 3rd milenium BC | 216 | 9.734 | 3.9669 | Hunt-Ortiz et al., 2011 | Ref.067 | UPV/EHU, Leioa | MC-ICPMS

## Marques de Sá & Noronha, 2011
code | sample | country | province | location | outcrop | decimallatitude | decimallongitude | sample.type | analysed.material | sample.details | main.ore | p206.204 | p206.204.2sd | p207.204 | p207.204.2sd | p208.204 | p208.204.2sd | p207.206 | p207.206.2sd | p208.206 | p208.206.2sd | pb.content | u.content | model.age | mu | w | geological.zone | geol.age | host.rock | deposit.morphology | realm | excavation.no | find.spot | courtesy | period | chronology | tmod | mu12 | kappa12 | reference | ref.code | laboratory | spectrometry | observations
GDM.1115 | B | Portugal | Aveiro | Braçal |  | 40.734235 | -8.400189 | Mineral | Galena | Pb-Zn | Pb-Zn | 18.399 | 0.0007 | 15.659 | 0.0007 | 38.4692 | 0.0018 | 0.85108 | 1e-05 | 2.09083 | 4e-05 | [5 empty] | NIM | [9 empty] | 280 | 9.7626 | 3.9465 | Marques de Sá &Noronha, 2011 | Ref.068 | UPV/EHU, Leioa | MC-ICPMS
GDM.1116 | M | Portugal | Aveiro | Malhada |  | 40.734235 | -8.400189 | Mineral | Galena | Pb-Zn | Pb-Zn | 18.3688 | 0.0008 | 15.649 | 0.0007 | 38.4409 | 0.0019 | 0.85193 | 1e-05 | 2.09273 | 3e-05 | [5 empty] | NIM | [9 empty] | 283 | 9.73 | 3.9482 | Marques de Sá &Noronha, 2011 | Ref.068 | UPV/EHU, Leioa | MC-ICPMS
GDM.1117 | CM | Portugal | Aveiro | Coval |  | 40.734235 | -8.400189 | Mineral | Galena | Pb-Zn | Pb-Zn | 18.3797 | 0.0008 | 15.6514 | 0.0007 | 38.4566 | 0.0019 | 0.85156 | 1e-05 | 2.09234 | 4e-05 | [5 empty] | NIM | [9 empty] | 280 | 9.737 | 3.9501 | Marques de Sá &Noronha, 2011 | Ref.068 | UPV/EHU, Leioa | MC-ICPMS

## Nesta et al., 2011
code | sample | country | province | location | outcrop | decimallatitude | decimallongitude | sample.type | analysed.material | sample.details | main.ore | p206.204 | p206.204.2sd | p207.204 | p207.204.2sd | p208.204 | p208.204.2sd | p207.206 | p207.206.2sd | p208.206 | p208.206.2sd | pb.content | u.content | model.age | mu | w | geological.zone | geol.age | host.rock | deposit.morphology | realm | excavation.no | find.spot | courtesy | period | chronology | tmod | mu12 | kappa12 | reference | ref.code | laboratory | spectrometry | observations
GDM.1118 | Q. BIGVEI. F (1) | Spain | Cadiz | Chipiona |  | 36.703599 | -6.414926 | Archaeological artefacts | Pb metal | Ingot |  | 18.18 |  | 15.559 |  | 38.187 |  | 0.8558 |  | 2.1005 | [14 empty] | Roman |  | 252 | 9.4173 | 3.9072 | Nesta et al., 2011 | Ref.069 | LIMS, ITI-L. Cobianchi, Verbania | TIMS
GDM.1119 | Q. BIGVEI. F (1) | Spain | Cadiz | Chipiona |  | 36.703599 | -6.414926 | Archaeological artefacts | Pb metal | Ingot |  | 18.186 |  | 15.565 |  | 38.197 |  | 0.85587 |  | 2.1003 | [14 empty] | Roman |  | 259 | 9.4396 | 3.9107 | Nesta et al., 2011 | Ref.069 | LIMS, ITI-L. Cobianchi, Verbania | TIMS
GDM.1120 | Q. BIGVEI. F (1) | Spain | Cadiz | Chipiona |  | 36.703599 | -6.414926 | Archaeological artefacts | Pb metal | Ingot |  | 18.195 |  | 15.57 |  | 38.238 |  | 0.85572 |  | 2.1016 | [14 empty] | Roman |  | 262 | 9.4573 | 3.9287 | Nesta et al., 2011 | Ref.069 | LIMS, ITI-L. Cobianchi, Verbania | TIMS
GDM.1121 | Q. BIGVEI. F (2) | Spain | Cadiz | Chipiona |  | 36.703599 | -6.414926 | Archaeological artefacts | Pb metal | Ingot |  | 18.182 |  | 15.554 |  | 38.211 |  | 0.85551 |  | 2.1016 | [14 empty] | Roman |  | 240 | 9.3971 | 3.9171 | Nesta et al., 2011 | Ref.069 | LIMS, ITI-L. Cobianchi, Verbania | TIMS
GDM.1122 | Q. BIGVEI. F (2) | Spain | Cadiz | Chipiona |  | 36.703599 | -6.414926 | Archaeological artefacts | Pb metal | Ingot |  | 18.19 |  | 15.567 |  | 38.217 |  | 0.8558 |  | 2.101 | [14 empty] | Roman |  | 260 | 9.4466 | 3.9196 | Nesta et al., 2011 | Ref.069 | LIMS, ITI-L. Cobianchi, Verbania | TIMS
GDM.1123 | Q. BIGVEI. F (2) | Spain | Cadiz | Chipiona |  | 36.703599 | -6.414926 | Archaeological artefacts | Pb metal | Ingot |  | 18.194 |  | 15.57 |  | 38.231 |  | 0.8558 |  | 2.1013 | [14 empty] | Roman |  | 263 | 9.4575 | 3.9256 | Nesta et al., 2011 | Ref.069 | LIMS, ITI-L. Cobianchi, Verbania | TIMS
GDM.1124 | RVTILIORVM | Spain | Cadiz | Chipiona |  | 36.703599 | -6.414926 | Archaeological artefacts | Pb metal | Ingot |  | 18.268 |  | 15.659 |  | 38.567 |  | 0.85712 |  | 2.1112 | [14 empty] | Roman |  | 377 | 9.7943 | 4.0889 | Nesta et al., 2011 | Ref.069 | LIMS, ITI-L. Cobianchi, Verbania | TIMS
GDM.1125 | RVTILIORVM | Spain | Cadiz | Chipiona |  | 36.703599 | -6.414926 | Archaeological artefacts | Pb metal | Ingot |  | 18.228 |  | 15.633 |  | 38.535 |  | 0.85675 |  | 2.1121 | [14 empty] | Roman |  | 358 | 9.7 | 4.0904 | Nesta et al., 2011 | Ref.069 | LIMS, ITI-L. Cobianchi, Verbania | TIMS
GDM.1126 | L.X. III LXXX | Spain | Cadiz | Chipiona |  | 36.703599 | -6.414926 | Archaeological artefacts | Pb metal | Ingot |  | 18.26 |  | 15.628 |  | 38.609 |  | 0.85587 |  | 2.1145 | [14 empty] | Roman |  | 325 | 9.6722 | 4.1062 | Nesta et al., 2011 | Ref.069 | LIMS, ITI-L. Cobianchi, Verbania | TIMS
GDM.1127 | L.X. III LXXX | Spain | Cadiz | Chipiona |  | 36.703599 | -6.414926 | Archaeological artefacts | Pb metal | Ingot |  | 18.236 |  | 15.608 |  | 38.552 |  | 0.85594 |  | 2.1141 | [14 empty] | Roman |  | 305 | 9.5983 | 4.0849 | Nesta et al., 2011 | Ref.069 | LIMS, ITI-L. Cobianchi, Verbania | TIMS
GDM.1128 |  | Spain | Cadiz | Chipiona |  | 36.703599 | -6.414926 | Archaeological artefacts | Cu metal | Ingot |  | 18.29084 | 0.00012 | 15.62532 | 0.00014 | 38.4079 | 0.00027 | 0.85427 | 0 | 2.09988 | 1e-05 | [13 empty] | Roman |  | 297 | 9.6542 | 3.975 | Nesta et al., 2011 | Ref.069 | Goethe U., Frankfurt | MC-ICPMS
GDM.1129 |  | Spain | Cadiz | Chipiona |  | 36.703599 | -6.414926 | Archaeological artefacts | Cu metal | Ingot |  | 18.22852 | 0.00115 | 15.61095 | 0.00147 | 38.33327 | 0.00475 | 0.8564 | 3e-05 | 2.10293 | 0.00013 | [13 empty] | Roman |  | 316 | 9.6118 | 3.9722 | Nesta et al., 2011 | Ref.069 | Goethe U., Frankfurt | MC-ICPMS
GDM.1130 |  | Spain | Cadiz | Chipiona |  | 36.703599 | -6.414926 | Archaeological artefacts | Cu metal | Ingot |  | 18.27014 | 0.00156 | 15.61744 | 0.00215 | 38.35577 | 0.00698 | 0.85477 | 4e-05 | 2.09928 | 0.00019 | [13 empty] | Roman |  | 297 | 9.6278 | 3.9582 | Nesta et al., 2011 | Ref.069 | Goethe U., Frankfurt | MC-ICPMS
GDM.1131 |  | Spain | Cadiz | Chipiona |  | 36.703599 | -6.414926 | Archaeological artefacts | Cu metal | Ingot |  | 18.24496 | 0.00117 | 15.61581 | 0.00145 | 38.35213 | 0.00463 | 0.85591 | 2e-05 | 2.10207 | 0.00012 | [13 empty] | Roman |  | 313 | 9.6273 | 3.9729 | Nesta et al., 2011 | Ref.069 | Goethe U., Frankfurt | MC-ICPMS

## Ramon et al., 2011
code | sample | country | province | location | outcrop | decimallatitude | decimallongitude | sample.type | analysed.material | sample.details | main.ore | p206.204 | p206.204.2sd | p207.204 | p207.204.2sd | p208.204 | p208.204.2sd | p207.206 | p207.206.2sd | p208.206 | p208.206.2sd | pb.content | u.content | model.age | mu | w | geological.zone | geol.age | host.rock | deposit.morphology | realm | excavation.no | find.spot | courtesy | period | chronology | tmod | mu12 | kappa12 | reference | ref.code | laboratory | spectrometry | observations
GDM.1132 | PA-13787 | Spain | Baleares | Puig de s'Argentera |  | 39.030154 | 1.566647 | Mineral | Galena |  | Pb | 18.7122 |  | 15.6783 |  | 38.9099 |  | 0.8379 |  | 2.0793 | [6 empty] | BC | [9 empty] | 84 | 9.7724 | 3.9746 | Ramon et al., 2011 | Ref.070 | UPV/EHU, Leioa | TIMS
GDM.1133 | PA-13661 | Spain | Baleares | Puig de s'Argentera |  | 39.030154 | 1.566647 | Mineral | Galena |  | Pb | 18.7412 |  | 15.7569 |  | 39.1838 |  | 0.8408 |  | 2.0907 | [6 empty] | BC | [9 empty] | 214 | 10.0721 | 4.1222 | Ramon et al., 2011 | Ref.070 | UPV/EHU, Leioa | TIMS
GDM.1134 | CRS | Spain | Baleares | Puig de s'Argentera |  | 39.030154 | 1.566647 | Mineral | Galena |  | Pb | 18.739 |  | 15.7209 |  | 39.0659 |  | 0.8389 |  | 2.0847 | [6 empty] | BC | [9 empty] | 147 | 9.932 | 4.0512 | Ramon et al., 2011 | Ref.070 | U. Oxford | TIMS
GDM.1135 | PA-13786 | Spain | Baleares | Puig de s'Argentera |  | 39.030154 | 1.566647 | Mineral | Galena |  | Pb | 18.7062 |  | 15.6859 |  | 38.9465 |  | 0.8385 |  | 2.082 | [6 empty] | BC | [9 empty] | 103 | 9.8029 | 3.9998 | Ramon et al., 2011 | Ref.070 | UPV/EHU, Leioa | TIMS
GDM.1136 | PA-13782(XV-23) | Spain | Baleares | sa Caleta |  | 38.867062 | 1.334769 | Archaeological artefacts | Galena |  |  | 18.7832 |  | 15.7526 |  | 39.1499 |  | 0.8387 |  | 2.0842 | [14 empty] | Bronze Age |  | 175 | 10.0464 | 4.0757 | Ramon et al., 2011 | Ref.070 | UPV/EHU, Leioa | TIMS
GDM.1137 | PAJ3779(Vlll-19) | Spain | Baleares | sa Caleta |  | 38.867062 | 1.334769 | Archaeological artefacts | Galena |  |  | 18.7596 |  | 15.7165 |  | 39.0268 |  | 0.8378 |  | 2.0803 | [14 empty] | Bronze Age |  | 124 | 9.9108 | 4.0164 | Ramon et al., 2011 | Ref.070 | UPV/EHU, Leioa | TIMS
GDM.1138 | PAl3784(XV-23) | Spain | Baleares | sa Caleta |  | 38.867062 | 1.334769 | Archaeological artefacts | Galena |  |  | 18.708 |  | 15.6801 |  | 38.9206 |  | 0.8382 |  | 2.0804 | [14 empty] | Bronze Age |  | 91 | 9.7801 | 3.9834 | Ramon et al., 2011 | Ref.070 | UPV/EHU, Leioa | TIMS
GDM.1139 | IX-5 | Spain | Baleares | sa Caleta |  | 38.867062 | 1.334769 | Archaeological artefacts | Galena |  |  | 18.766 |  | 15.7227 |  | 39.0391 |  | 0.8378 |  | 2.0803 | [14 empty] | Bronze Age |  | 131 | 9.9336 | 4.0206 | Ramon et al., 2011 | Ref.070 | U. Oxford | TIMS
GDM.1140 | EXV-3 | Spain | Baleares | sa Caleta |  | 38.867062 | 1.334769 | Archaeological artefacts | Galena |  |  | 18.751 |  | 15.7203 |  | 39.0345 |  | 0.8384 |  | 2.0817 | [14 empty] | Bronze Age |  | 137 | 9.9273 | 4.0273 | Ramon et al., 2011 | Ref.070 | U. Oxford | TIMS
GDM.1141 | HEXXII | Spain | Baleares | sa Caleta |  | 38.867062 | 1.334769 | Archaeological artefacts | Galena |  |  | 18.764 |  | 15.7135 |  | 39.0083 |  | 0.8374 |  | 2.0789 | [14 empty] | Bronze Age |  | 115 | 9.8983 | 4.0031 | Ramon et al., 2011 | Ref.070 | U. Oxford | TIMS
GDM.1142 | II-15SC/87 | Spain | Baleares | sa Caleta |  | 38.867062 | 1.334769 | Archaeological artefacts | Galena |  |  | 18.72 |  | 15.6963 |  | 38.9718 |  | 0.8385 |  | 2.0818 | [14 empty] | Bronze Age |  | 114 | 9.8404 | 4.0073 | Ramon et al., 2011 | Ref.070 | U. Oxford | TIMS
GDM.1143 | PA-13777(XXll-17) | Spain | Baleares | sa Caleta |  | 38.867062 | 1.334769 | Archaeological artefacts | Pb metal | Copela |  | 18.7182 |  | 15.69 |  | 38.95 |  | 0.8382 |  | 2.0808 | [14 empty] | Bronze Age |  | 103 | 9.8164 | 3.9952 | Ramon et al., 2011 | Ref.070 | UPV/EHU, Leioa | TIMS
GDM.1144 | PAI3778(XXII-17) | Spain | Baleares | sa Caleta |  | 38.867062 | 1.334769 | Archaeological artefacts | Pb metal | Copela |  | 18.713 |  | 15.6756 |  | 38.897 |  | 0.8377 |  | 2.0785 | [14 empty] | Bronze Age |  | 78 | 9.7618 | 3.9666 | Ramon et al., 2011 | Ref.070 | UPV/EHU, Leioa | TIMS
GDM.1145 | HEXXII-SC/89 | Spain | Baleares | sa Caleta |  | 38.867062 | 1.334769 | Archaeological artefacts | Pb metal | Pb |  | 18.736 |  | 15.7023 |  | 38.9887 |  | 0.8381 |  | 2.0809 | [14 empty] | Bronze Age |  | 113 | 9.8605 | 4.0075 | Ramon et al., 2011 | Ref.070 | U. Oxford | TIMS
GDM.1146 | II-13SC/87 | Spain | Baleares | sa Caleta |  | 38.867062 | 1.334769 | Archaeological artefacts | Pb metal | Pb |  | 18.746 |  | 15.7119 |  | 39.0241 |  | 0.8381 |  | 2.0817 | [14 empty] | Bronze Age |  | 125 | 9.8957 | 4.0223 | Ramon et al., 2011 | Ref.070 | U. Oxford | TIMS

## Rovira&Montero-Ruiz, 2011
code | sample | country | province | location | outcrop | decimallatitude | decimallongitude | sample.type | analysed.material | sample.details | main.ore | p206.204 | p206.204.2sd | p207.204 | p207.204.2sd | p208.204 | p208.204.2sd | p207.206 | p207.206.2sd | p208.206 | p208.206.2sd | pb.content | u.content | model.age | mu | w | geological.zone | geol.age | host.rock | deposit.morphology | realm | excavation.no | find.spot | courtesy | period | chronology | tmod | mu12 | kappa12 | reference | ref.code | laboratory | spectrometry | observations
GDM.1940 | PA12475 | Spain | Valencia |  | La Vital | 38.970756 | -0.168956 | Archaeological artefacts | Cu metal | Metal bruto (bola) |  | 18.7663 | 0.017 | 15.7115 | 0.019 | 38.8537 | 0.032 | 0.837196 | 0.006 | 2.0703 | 0.176 | [13 empty] | Bronze Age |  | 109 | 9.8901 | 3.9233 | Rovira & Montero-Ruiz, 2011 | Ref.071 | UPV/EHU, Leioa | TIMS
GDM.1941 | PA12487 | Spain | Valencia |  | La Vital | 38.970756 | -0.168956 | Archaeological artefacts | Cu metal | Punzón sec. cuad. |  | 18.7292 | 0.013 | 15.7171 | 0.015 | 38.9172 | 0.031 | 0.839168 | 0.006 | 2.0778 | 0.175 | [13 empty] | Bronze Age |  | 147 | 9.9192 | 3.9812 | Rovira & Montero-Ruiz, 2011 | Ref.071 | UPV/EHU, Leioa | TIMS
GDM.1942 | PA12342 | Spain | Valencia |  | La Vital | 38.970756 | -0.168956 | Archaeological artefacts | Cu metal | Fragmento informe (rebaba?) |  | 18.6556 | 0.01 | 15.6906 | 0.013 | 38.9253 | 0.029 | 0.841055 | 0.005 | 2.0865 | 0.175 | [13 empty] | Bronze Age |  | 150 | 9.8311 | 4.0241 | Rovira & Montero-Ruiz, 2011 | Ref.071 | UPV/EHU, Leioa | TIMS
GDM.1943 | PA12483 | Spain | Valencia |  | La Vital | 38.970756 | -0.168956 | Archaeological artefacts | Cu metal | Metal bruto (bolita) |  | 18.5999 | 0.017 | 15.6883 | 0.021 | 38.743 | 0.035 | 0.843443 | 0.008 | 2.0829 | 0.176 | [13 empty] | Bronze Age |  | 187 | 9.8337 | 3.9667 | Rovira & Montero-Ruiz, 2011 | Ref.071 | UPV/EHU, Leioa | TIMS
GDM.1944 | PA12489 | Spain | Valencia |  | La Vital | 38.970756 | -0.168956 | Archaeological artefacts | Cu metal | Cincel |  | 18.6591 | 0.01 | 15.7179 | 0.012 | 38.9696 | 0.028 | 0.842359 | 0.005 | 2.0884 | 0.175 | [13 empty] | Bronze Age |  | 200 | 9.9369 | 4.0542 | Rovira & Montero-Ruiz, 2011 | Ref.071 | UPV/EHU, Leioa | TIMS
GDM.1945 | PA12491 | Spain | Valencia |  | La Vital | 38.970756 | -0.168956 | Archaeological artefacts | Cu metal | Hacha plana (azuela) |  | 18.4937 | 0.011 | 15.6679 | 0.013 | 38.5571 | 0.029 | 0.847191 | 0.005 | 2.0848 | 0.175 | [13 empty] | Bronze Age |  | 227 | 9.7765 | 3.933 | Rovira & Montero-Ruiz, 2011 | Ref.071 | UPV/EHU, Leioa | TIMS
GDM.1946 | PA12471 | Spain | Valencia |  | La Vital | 38.970756 | -0.168956 | Archaeological artefacts | Cu metal | Metal bruto (bolita) |  | 18.4858 | 0.01 | 15.6879 | 0.012 | 38.6676 | 0.028 | 0.848642 | 0.005 | 2.0917 | 0.175 | [13 empty] | Bronze Age |  | 271 | 9.8571 | 4.0032 | Rovira & Montero-Ruiz, 2011 | Ref.071 | UPV/EHU, Leioa | TIMS
GDM.2756 | PA12474 | Spain | Valencia |  | La Vital | 38.970756 | -0.168956 | Archaeological artefacts | Cu metal | Metal bruto (bolita) |  | 18.3996 | 0.01 | 15.6542 | 0.012 | 38.5837 | 0.028 | 0.850777 | 0.005 | 2.0969 | 0.175 | [13 empty] | Bronze Age |  | 270 | 9.7435 | 4.0052 | Rovira & Montero-Ruiz, 2011 | Ref.071 | UPV/EHU, Leioa | TIMS
GDM.2757 | PA12492 | Spain | Valencia |  | La Vital | 38.970756 | -0.168956 | Archaeological artefacts | Cu metal | Punzón biapuntado |  | 18.4078 | 0.013 | 15.6991 | 0.015 | 38.6808 | 0.029 | 0.852857 | 0.005 | 2.1013 | 0.175 | [13 empty] | Bronze Age |  | 349 | 9.9201 | 4.067 | Rovira & Montero-Ruiz, 2011 | Ref.071 | UPV/EHU, Leioa | TIMS

## Anguilano, 2012
code | sample | country | province | location | outcrop | decimallatitude | decimallongitude | sample.type | analysed.material | sample.details | main.ore | p206.204 | p206.204.2sd | p207.204 | p207.204.2sd | p208.204 | p208.204.2sd | p207.206 | p207.206.2sd | p208.206 | p208.206.2sd | pb.content | u.content | model.age | mu | w | geological.zone | geol.age | host.rock | deposit.morphology | realm | excavation.no | find.spot | courtesy | period | chronology | tmod | mu12 | kappa12 | reference | ref.code | laboratory | spectrometry | observations
GDM.1147 | RT25, L126, S22 | Spain | Huelva | Rio Tinto | Corta Lago | 37.689697 | -6.555895 | Archaeological artefacts | Slag | Phoenician slag |  | 18.3047 |  | 15.6434 |  | 38.4114 |  | 0.8546 |  | 2.0984 | [14 empty] | Bronze Age |  | 321 | 9.7228 | 3.9738 | Anguilano, 2012 | Ref.072 | Royal Holloway, U. London. | MC-ICPMS
GDM.1148 | RT25, L101, S35 | Spain | Huelva | Rio Tinto | Corta Lago | 37.689697 | -6.555895 | Archaeological artefacts | Slag | Phoenician slag |  | 18.2252 |  | 15.6295 |  | 38.3303 |  | 0.8576 |  | 2.1031 | [14 empty] | Bronze Age |  | 354 | 9.6867 | 3.9794 | Anguilano, 2012 | Ref.072 | Royal Holloway, U. London. | MC-ICPMS
GDM.1149 | RT25, L101, S39 | Spain | Huelva | Rio Tinto | Corta Lago | 37.689697 | -6.555895 | Archaeological artefacts | Slag | Phoenician slag |  | 18.334 |  | 15.6484 |  | 38.4481 |  | 0.8535 |  | 2.0971 | [14 empty] | Bronze Age |  | 308 | 9.7357 | 3.9754 | Anguilano, 2012 | Ref.072 | Royal Holloway, U. London. | MC-ICPMS
GDM.1150 | RT25, L101, S5 | Spain | Huelva | Rio Tinto | Corta Lago | 37.689697 | -6.555895 | Archaeological artefacts | Slag | Phoenician slag |  | 18.393 |  | 15.6526 |  | 38.5314 |  | 0.851 |  | 2.0949 | [14 empty] | Bronze Age |  | 272 | 9.7387 | 3.9813 | Anguilano, 2012 | Ref.072 | Royal Holloway, U. London. | MC-ICPMS
GDM.1151 | RT25, L101, S16 | Spain | Huelva | Rio Tinto | Corta Lago | 37.689697 | -6.555895 | Archaeological artefacts | Slag | Phoenician slag |  | 18.422 |  | 15.6547 |  | 38.5719 |  | 0.8498 |  | 2.0938 | [14 empty] | Bronze Age |  | 255 | 9.7404 | 3.984 | Anguilano, 2012 | Ref.072 | Royal Holloway, U. London. | MC-ICPMS
GDM.1152 | RT25, L115, S55 | Spain | Huelva | Rio Tinto | Corta Lago | 37.689697 | -6.555895 | Archaeological artefacts | Slag | Iron Age |  | 18.3485 |  | 15.6769 |  | 38.538 |  | 0.8544 |  | 2.1003 | [14 empty] | Iron Age |  | 351 | 9.8459 | 4.0236 | Anguilano, 2012 | Ref.072 | Royal Holloway, U. London. | MC-ICPMS
GDM.1153 | RT25, L115, S56 | Spain | Huelva | Rio Tinto | Corta Lago | 37.689697 | -6.555895 | Archaeological artefacts | Slag | Iron Age |  | 18.3397 |  | 15.6675 |  | 38.5164 |  | 0.8543 |  | 2.1002 | [14 empty] | Iron Age |  | 340 | 9.8105 | 4.0148 | Anguilano, 2012 | Ref.072 | Royal Holloway, U. London. | MC-ICPMS
GDM.1154 | RT25, L2, S75rtm | Spain | Huelva | Rio Tinto | Corta Lago | 37.689697 | -6.555895 | Archaeological artefacts | Slag | Republican phase I |  | 18.1919 |  | 15.6336 |  | 38.2366 |  | 0.8594 |  | 2.1018 | [14 empty] | Roman |  | 386 | 9.7115 | 3.9525 | Anguilano, 2012 | Ref.072 | Royal Holloway, U. London. | MC-ICPMS
GDM.1155 | RT25, L3, S74rtm | Spain | Huelva | Rio Tinto | Corta Lago | 37.689697 | -6.555895 | Archaeological artefacts | Slag | Republican phase I |  | 18.2029 |  | 15.6258 |  | 38.2531 |  | 0.8584 |  | 2.1015 | [14 empty] | Roman |  | 363 | 9.6774 | 3.9513 | Anguilano, 2012 | Ref.072 | Royal Holloway, U. London. | MC-ICPMS
GDM.1156 | RT25, L3, S86rtm | Spain | Huelva | Rio Tinto | Corta Lago | 37.689697 | -6.555895 | Archaeological artefacts | Slag | Republican phase I |  | 18.1831 |  | 15.6277 |  | 38.2189 |  | 0.8595 |  | 2.1019 | [14 empty] | Roman |  | 382 | 9.69 | 3.9467 | Anguilano, 2012 | Ref.072 | Royal Holloway, U. London. | MC-ICPMS
GDM.1157 | RT25, L3, S85rtm | Spain | Huelva | Rio Tinto | Corta Lago | 37.689697 | -6.555895 | Archaeological artefacts | Slag | Republican phase I |  | 18.391 |  | 15.6619 |  | 38.5569 |  | 0.8516 |  | 2.0965 | [14 empty] | Roman |  | 291 | 9.776 | 3.9995 | Anguilano, 2012 | Ref.072 | Royal Holloway, U. London. | MC-ICPMS
GDM.1158 | RT25, L31, S7 | Spain | Huelva | Rio Tinto | Corta Lago | 37.689697 | -6.555895 | Archaeological artefacts | Slag | Republican phase I |  | 18.2027 |  | 15.6306 |  | 38.2461 |  | 0.8587 |  | 2.1011 | [14 empty] | Roman |  | 372 | 9.6967 | 3.9492 | Anguilano, 2012 | Ref.072 | Royal Holloway, U. London. | MC-ICPMS
GDM.1159 | RT25, L31, S18 | Spain | Huelva | Rio Tinto | Corta Lago | 37.689697 | -6.555895 | Archaeological artefacts | Slag | Republican phase I |  | 18.3331 |  | 15.6536 |  | 38.4505 |  | 0.8538 |  | 2.0973 | [14 empty] | Roman |  | 319 | 9.7566 | 3.9791 | Anguilano, 2012 | Ref.072 | Royal Holloway, U. London. | MC-ICPMS
GDM.1160 | RT25, L31, S19 | Spain | Huelva | Rio Tinto | Corta Lago | 37.689697 | -6.555895 | Archaeological artefacts | Slag | Republican phase I |  | 18.3698 |  | 15.6591 |  | 38.5121 |  | 0.8524 |  | 2.0965 | [14 empty] | Roman |  | 302 | 9.7698 | 3.989 | Anguilano, 2012 | Ref.072 | Royal Holloway, U. London. | MC-ICPMS
GDM.1161 | RT25, L31, S83rtm | Spain | Huelva | Rio Tinto | Corta Lago | 37.689697 | -6.555895 | Archaeological artefacts | Slag | Republican phase I |  | 18.2017 |  | 15.6322 |  | 38.2503 |  | 0.8588 |  | 2.1015 | [14 empty] | Roman |  | 376 | 9.7034 | 3.9528 | Anguilano, 2012 | Ref.072 | Royal Holloway, U. London. | MC-ICPMS
GDM.1162 | RT25, L114, S84 | Spain | Huelva | Rio Tinto | Corta Lago | 37.689697 | -6.555895 | Archaeological artefacts | Slag | Republican phase I |  | 18.3918 |  | 15.6522 |  | 38.5282 |  | 0.851 |  | 2.0949 | [14 empty] | Roman |  | 272 | 9.7374 | 3.9803 | Anguilano, 2012 | Ref.072 | Royal Holloway, U. London. | MC-ICPMS
GDM.1163 | RT25,L52,S79rtm | Spain | Huelva | Rio Tinto | Corta Lago | 37.689697 | -6.555895 | Archaeological artefacts | Slag | Republican phase II |  | 18.4314 |  | 15.6541 |  | 38.5757 |  | 0.8493 |  | 2.0929 | [14 empty] | Roman |  | 247 | 9.7359 | 3.9794 | Anguilano, 2012 | Ref.072 | Royal Holloway, U. London. | MC-ICPMS
GDM.1164 | RT25, L55, S82rtm | Spain | Huelva | Rio Tinto | Corta Lago | 37.689697 | -6.555895 | Archaeological artefacts | Slag | Republican phase II |  | 18.4108 |  | 15.6539 |  | 38.5552 |  | 0.8503 |  | 2.0942 | [14 empty] | Roman |  | 262 | 9.7398 | 3.9824 | Anguilano, 2012 | Ref.072 | Royal Holloway, U. London. | MC-ICPMS
GDM.1165 | RT25,L52, S1 | Spain | Huelva | Rio Tinto | Corta Lago | 37.689697 | -6.555895 | Archaeological artefacts | Slag | Republican phase II |  | 18.4226 |  | 15.6576 |  | 38.5712 |  | 0.8499 |  | 2.0937 | [14 empty] | Roman |  | 260 | 9.7517 | 3.9842 | Anguilano, 2012 | Ref.072 | Royal Holloway, U. London. | MC-ICPMS
GDM.1166 | RT25,L52, S2 | Spain | Huelva | Rio Tinto | Corta Lago | 37.689697 | -6.555895 | Archaeological artefacts | Slag | Republican phase II |  | 18.4193 |  | 15.6646 |  | 38.587 |  | 0.8504 |  | 2.0949 | [14 empty] | Roman |  | 276 | 9.7801 | 3.9973 | Anguilano, 2012 | Ref.072 | Royal Holloway, U. London. | MC-ICPMS
GDM.1167 | RT25,L52, S3 | Spain | Huelva | Rio Tinto | Corta Lago | 37.689697 | -6.555895 | Archaeological artefacts | Slag | Republican phase II |  | 18.386 |  | 15.6596 |  | 38.5382 |  | 0.8517 |  | 2.0961 | [14 empty] | Roman |  | 291 | 9.768 | 3.9921 | Anguilano, 2012 | Ref.072 | Royal Holloway, U. London. | MC-ICPMS
GDM.1168 | RT25,L52, S4 | Spain | Huelva | Rio Tinto | Corta Lago | 37.689697 | -6.555895 | Archaeological artefacts | Slag | Republican phase II |  | 18.3762 |  | 15.655 |  | 38.5119 |  | 0.8519 |  | 2.0957 | [14 empty] | Roman |  | 289 | 9.7521 | 3.9832 | Anguilano, 2012 | Ref.072 | Royal Holloway, U. London. | MC-ICPMS
GDM.1169 | RT25,L52, S17 | Spain | Huelva | Rio Tinto | Corta Lago | 37.689697 | -6.555895 | Archaeological artefacts | Slag | Republican phase II |  | 18.434 |  | 15.6567 |  | 38.5868 |  | 0.8493 |  | 2.0932 | [14 empty] | Roman |  | 250 | 9.7456 | 3.9845 | Anguilano, 2012 | Ref.072 | Royal Holloway, U. London. | MC-ICPMS
GDM.1170 | RT25, L72, S72rtm | Spain | Huelva | Rio Tinto | Corta Lago | 37.689697 | -6.555895 | Archaeological artefacts | Slag | Republican phase III |  | 18.2714 |  | 15.639 |  | 38.3467 |  | 0.8559 |  | 2.0987 | [14 empty] | Roman |  | 337 | 9.7133 | 3.96 | Anguilano, 2012 | Ref.072 | Royal Holloway, U. London. | MC-ICPMS
GDM.1171 | RT25, L87, S77rtm | Spain | Huelva | Rio Tinto | Corta Lago | 37.689697 | -6.555895 | Archaeological artefacts | Slag | Republican phase III |  | 18.1925 |  | 15.6301 |  | 38.2328 |  | 0.8591 |  | 2.1016 | [14 empty] | Roman |  | 379 | 9.6973 | 3.9487 | Anguilano, 2012 | Ref.072 | Royal Holloway, U. London. | MC-ICPMS
GDM.1172 | ﻿RT24S2 | Spain | Huelva | Rio Tinto | Corta Lago | 37.689697 | -6.555895 | Archaeological artefacts | Slag | Imperial slag |  | 18.264 |  | 15.6372 |  | 38.3216 |  | 0.8562 |  | 2.0982 | [14 empty] | Roman |  | 339 | 9.7079 | 3.9508 | Anguilano, 2012 | Ref.072 | Royal Holloway, U. London. | MC-ICPMS
GDM.1173 | RT24S3 | Spain | Huelva | Rio Tinto | Corta Lago | 37.689697 | -6.555895 | Archaeological artefacts | Slag | Imperial slag |  | 18.183 |  | 15.6277 |  | 38.2153 |  | 0.8595 |  | 2.1017 | [14 empty] | Roman |  | 382 | 9.69 | 3.9448 | Anguilano, 2012 | Ref.072 | Royal Holloway, U. London. | MC-ICPMS
GDM.1174 | RT24S4 | Spain | Huelva | Rio Tinto | Corta Lago | 37.689697 | -6.555895 | Archaeological artefacts | Slag | Imperial slag |  | 18.1831 |  | 15.6266 |  | 38.2069 |  | 0.8594 |  | 2.1012 | [14 empty] | Roman |  | 380 | 9.6856 | 3.9398 | Anguilano, 2012 | Ref.072 | Royal Holloway, U. London. | MC-ICPMS
GDM.1175 | RT24S5 | Spain | Huelva | Rio Tinto | Corta Lago | 37.689697 | -6.555895 | Archaeological artefacts | Slag | Imperial slag |  | 18.189 |  | 15.63 |  | 38.2165 |  | 0.8593 |  | 2.1011 | [14 empty] | Roman |  | 382 | 9.6978 | 3.9422 | Anguilano, 2012 | Ref.072 | Royal Holloway, U. London. | MC-ICPMS
GDM.1176 | RT24S6 | Spain | Huelva | Rio Tinto | Corta Lago | 37.689697 | -6.555895 | Archaeological artefacts | Slag | Imperial slag |  | 18.1883 |  | 15.6269 |  | 38.2243 |  | 0.8592 |  | 2.1016 | [14 empty] | Roman |  | 376 | 9.6855 | 3.9459 | Anguilano, 2012 | Ref.072 | Royal Holloway, U. London. | MC-ICPMS
GDM.1177 | 1Pb RT | Spain | Huelva | Rio Tinto | Corta Lago | 37.689697 | -6.555895 | Archaeological artefacts | Pb metal | Ingots |  | 18.1878 |  | 15.6257 |  | 38.2035 |  | 0.8591 |  | 2.1005 | [14 empty] | Roman |  | 374 | 9.6808 | 3.9344 | Anguilano, 2012 | Ref.072 | Royal Holloway, U. London. | MC-ICPMS
GDM.1178 | 1Pb RT | Spain | Huelva | Rio Tinto | Corta Lago | 37.689697 | -6.555895 | Archaeological artefacts | Pb metal | Ingots |  | 18.7196 |  | 15.6798 |  | 38.989 |  | 0.8376 |  | 2.0828 | [14 empty] | Roman |  | 81 | 9.7767 | 4.0102 | Anguilano, 2012 | Ref.072 | Royal Holloway, U. London. | MC-ICPMS
GDM.1179 | 3Pb RT | Spain | Huelva | Rio Tinto | Corta Lago | 37.689697 | -6.555895 | Archaeological artefacts | Pb metal | Ingots |  | 18.3356 |  | 15.6704 |  | 38.5167 |  | 0.8546 |  | 2.1006 | [14 empty] | Roman |  | 348 | 9.8231 | 4.0188 | Anguilano, 2012 | Ref.072 | Royal Holloway, U. London. | MC-ICPMS
GDM.1180 | ﻿THA-REP4 | Spain | Huelva | Alosno | Tharsis | 37.600857 | -7.105728 | Archaeological artefacts | Slag | Tharsis |  | 18.4053 |  | 15.6682 |  | 38.6019 |  | 0.8513 |  | 2.0973 | [14 empty] | Roman |  | 293 | 9.7976 | 4.0159 | Anguilano, 2012 | Ref.072 | Royal Holloway, U. London. | MC-ICPMS
GDM.1181 | THA-REP1 | Spain | Huelva | Alosno | Tharsis | 37.600857 | -7.105728 | Archaeological artefacts | Slag | Tharsis |  | 18.2852 |  | 15.6593 |  | 38.4382 |  | 0.8564 |  | 2.1021 | [14 empty] | Roman |  | 365 | 9.7911 | 4.0072 | Anguilano, 2012 | Ref.072 | Royal Holloway, U. London. | MC-ICPMS
GDM.1182 | THA-IMP10 | Spain | Huelva | Alosno | Tharsis | 37.600857 | -7.105728 | Archaeological artefacts | Slag | Tharsis |  | 18.217 |  | 15.6501 |  | 38.3544 |  | 0.8591 |  | 2.1054 | [14 empty] | Roman |  | 398 | 9.7715 | 4.0054 | Anguilano, 2012 | Ref.072 | Royal Holloway, U. London. | MC-ICPMS
GDM.1183 | THA-IMP9 | Spain | Huelva | Alosno | Tharsis | 37.600857 | -7.105728 | Archaeological artefacts | Slag | Tharsis |  | 18.1874 |  | 15.6422 |  | 38.2987 |  | 0.8601 |  | 2.1058 | [14 empty] | Roman |  | 405 | 9.7473 | 3.9926 | Anguilano, 2012 | Ref.072 | Royal Holloway, U. London. | MC-ICPMS

## Bartelheim et al., 2012
code | sample | country | province | location | outcrop | decimallatitude | decimallongitude | sample.type | analysed.material | sample.details | main.ore | p206.204 | p206.204.2sd | p207.204 | p207.204.2sd | p208.204 | p208.204.2sd | p207.206 | p207.206.2sd | p208.206 | p208.206.2sd | pb.content | u.content | model.age | mu | w | geological.zone | geol.age | host.rock | deposit.morphology | realm | excavation.no | find.spot | courtesy | period | chronology | tmod | mu12 | kappa12 | reference | ref.code | laboratory | spectrometry | observations
GDM.1184 | Mo-39254 | Spain | Granada | Monachil | Cerro de la Encina, gr 21 | 37.136566 | -3.547929 | Archaeological artefacts | Silver | Spiral ring |  | 18.188 |  | 15.6133 |  | 38.3512 |  | 0.85844 |  | 2.1086 | [14 empty] | Bronze Age |  | 351 | 9.631 | 4.0109 | Bartelheim et al., 2012 | Ref.073 | CEZA, Mannheim | MC-ICPMS
GDM.1185 | Mo-39259 | Spain | Granada | Monachil | Cerro de la Encina, gr 21 | 37.136566 | -3.547929 | Archaeological artefacts | Silver | Hair spiral pin |  | 18.19 |  | 15.6056 |  | 38.3482 |  | 0.85792 |  | 2.1082 | [14 empty] | Bronze Age |  | 335 | 9.5998 | 4.0052 | Bartelheim et al., 2012 | Ref.073 | CEZA, Mannheim | MC-ICPMS
GDM.1186 | Mo-39264 | Spain | Granada | Monachil | Cerro de la Encina, gr 21 | 37.136566 | -3.547929 | Archaeological artefacts | Silver | Rivet |  | 18.196 |  | 15.6103 |  | 38.3626 |  | 0.8579 |  | 2.1083 | [14 empty] | Bronze Age |  | 339 | 9.6171 | 4.0105 | Bartelheim et al., 2012 | Ref.073 | CEZA, Mannheim | MC-ICPMS
GDM.1187 | Mo-39273 | Spain | Granada | Monachil | Cerro de la Encina, gr 21 | 37.136566 | -3.547929 | Archaeological artefacts | Silver | Spiral ring |  | 18.171 |  | 15.6009 |  | 38.3553 |  | 0.85856 |  | 2.1108 | [14 empty] | Bronze Age |  | 340 | 9.5856 | 4.0207 | Bartelheim et al., 2012 | Ref.073 | CEZA, Mannheim | MC-ICPMS
GDM.1188 | Mo-39280 | Spain | Granada | Monachil | Cerro de la Encina, gr 21 | 37.136566 | -3.547929 | Archaeological artefacts | Silver | Bracelet |  | 18.206 |  | 15.6106 |  | 38.3819 |  | 0.85744 |  | 2.1082 | [14 empty] | Bronze Age |  | 332 | 9.6159 | 4.0142 | Bartelheim et al., 2012 | Ref.073 | CEZA, Mannheim | MC-ICPMS
GDM.1189 | Mo-39281 | Spain | Granada | Monachil | Cerro de la Encina, gr 21 | 37.136566 | -3.547929 | Archaeological artefacts | Silver | Rivet |  | 18.206 |  | 15.6051 |  | 38.3764 |  | 0.85714 |  | 2.1079 | [14 empty] | Bronze Age |  | 322 | 9.5939 | 4.0093 | Bartelheim et al., 2012 | Ref.073 | CEZA, Mannheim | MC-ICPMS
GDM.1190 | 9807 | Spain | Granada |  | Cerro de la Virgen, gr 22b | 37.136566 | -3.547929 | Archaeological artefacts | Silver | Bracelet |  | 18.2385 | 0.0032 | 15.6344 | 0.0028 | 38.3664 | 0.0075 | 0.85722 | 3e-05 | 2.1036 | 0.0001 | [13 empty] | Bronze Age |  | 353 | 9.703 | 3.9917 | Bartelheim et al., 2012 | Ref.073 | UPV/EHU, Leioa | MC-ICPMS | Wrong laboratory in the original publication
GDM.1191 | 9824 | Spain | Granada |  | Cerro de la Virgen, gr 22a | 37.136566 | -3.547929 | Archaeological artefacts | Silver | Ring |  | 18.2052 | 0.0014 | 15.639 | 0.0012 | 38.3063 | 0.0033 | 0.85904 | 2e-05 | 2.1041 | 0.0001 | [13 empty] | Bronze Age |  | 386 | 9.7298 | 3.9834 | Bartelheim et al., 2012 | Ref.073 | UPV/EHU, Leioa | MC-ICPMS | Wrong laboratory in the original publication
GDM.1192 | 9749 | Spain | Granada | Gualix | Cuesta del Negro, gr 31 | 37.370033 | -3.215341 | Archaeological artefacts | Silver | Spiral ring |  | 18.206 | 0.0016 | 15.6034 | 0.0015 | 38.3482 | 0.004 | 0.85705 | 2e-05 | 2.1064 | 0.0001 | [13 empty] | Bronze Age |  | 318 | 9.5872 | 3.9933 | Bartelheim et al., 2012 | Ref.073 | UPV/EHU, Leioa | MC-ICPMS | Wrong laboratory in the original publication
GDM.1193 | 9751 | Spain | Granada | Gualix | Cuesta del Negro, gr 31 | 37.370033 | -3.215341 | Archaeological artefacts | Silver | Ring |  | 18.2106 | 0.0033 | 15.6013 | 0.0029 | 38.3682 | 0.0074 | 0.85672 | 4e-05 | 2.1069 | 0.0001 | [13 empty] | Bronze Age |  | 311 | 9.5777 | 4.0002 | Bartelheim et al., 2012 | Ref.073 | UPV/EHU, Leioa | MC-ICPMS | Wrong laboratory in the original publication
GDM.1194 | 13049 | Spain | Granada | Gualix | Cuesta del Negro, gr 4 | 37.370033 | -3.215341 | Archaeological artefacts | Silver | Spiral ring |  | 18.1389 | 0.0007 | 15.6054 | 0.0007 | 38.3413 | 0.0018 | 0.86033 | 1e-05 | 2.1138 | 0 | [13 empty] | Bronze Age |  | 373 | 9.6116 | 4.0372 | Bartelheim et al., 2012 | Ref.073 | UPV/EHU, Leioa | MC-ICPMS | Wrong laboratory in the original publication
GDM.1195 | 13050 | Spain | Granada | Gualix | Cuesta del Negro, gr 4 | 37.370033 | -3.215341 | Archaeological artefacts | Silver | Ring |  | 18.2088 | 0.0008 | 15.6127 | 0.0007 | 38.3991 | 0.002 | 0.85743 | 1e-05 | 2.1088 | 0 | [13 empty] | Bronze Age |  | 334 | 9.6236 | 4.0224 | Bartelheim et al., 2012 | Ref.073 | UPV/EHU, Leioa | MC-ICPMS | Wrong laboratory in the original publication
GDM.1196 | 13107 | Spain | Granada | Gualix | Cuesta del Negro, gr 35 | 37.370033 | -3.215341 | Archaeological artefacts | Silver | Ring |  | 18.314 | 0.0037 | 15.6422 | 0.0033 | 38.3606 | 0.0083 | 0.85411 | 3e-05 | 2.0946 | 0.0001 | [13 empty] | Bronze Age |  | 311 | 9.7158 | 3.9397 | Bartelheim et al., 2012 | Ref.073 | UPV/EHU, Leioa | MC-ICPMS | Wrong laboratory in the original publication
GDM.1197 | MU-3 | Spain | Murcia | La Bastida | La Bastida | 37.759592 | -1.561235 | Archaeological artefacts | Silver | Spiral ring |  | 18.202 |  | 15.6018 |  | 38.3971 |  | 0.85715 |  | 2.1095 | [14 empty] | Bronze Age |  | 318 | 9.5817 | 4.0222 | Bartelheim et al., 2012 | Ref.073 | CEZA, Mannheim | MC-ICPMS
GDM.1198 | 10884 | Spain | Granada | Arenas del Rei | Pantano Bermejales, gr. 8 | 36.998648 | -3.879081 | Archaeological artefacts | Silver | Ring |  | 18.1849 | 0.0025 | 15.6032 | 0.0023 | 38.3412 | 0.0059 | 0.85803 | 3e-05 | 2.1084 | 0.0001 | [13 empty] | Bronze Age |  | 334 | 9.5914 | 4.004 | Bartelheim et al., 2012 | Ref.073 | UPV/EHU, Leioa | MC-ICPMS | Wrong laboratory in the original publication
GDM.1199 | BE-15128 | Spain | Jaén | Baños de la Encina | Peñalosa, gr. 7 | 38.170738 | -3.796177 | Archaeological artefacts | Silver | Ring |  | 18.197 |  | 15.605 |  | 38.3702 |  | 0.85756 |  | 2.1086 | [14 empty] | Bronze Age |  | 328 | 9.5957 | 4.0121 | Bartelheim et al., 2012 | Ref.073 | CEZA, Mannheim | MC-ICPMS
GDM.1200 | BE-15130 | Spain | Jaén | Baños de la Encina | Peñalosa, gr. 7 | 38.170738 | -3.796177 | Archaeological artefacts | Silver | Spiral |  | 18.202 |  | 15.6066 |  | 38.3553 |  | 0.85741 |  | 2.1072 | [14 empty] | Bronze Age |  | 328 | 9.6009 | 4.0011 | Bartelheim et al., 2012 | Ref.073 | CEZA, Mannheim | MC-ICPMS
GDM.1201 | BE-15131 | Spain | Jaén | Baños de la Encina | Peñalosa, gr. 7 | 38.170738 | -3.796177 | Archaeological artefacts | Silver | Bracelet |  | 18.217 |  | 15.6065 |  | 38.3796 |  | 0.8567 |  | 2.1068 | [14 empty] | Bronze Age |  | 316 | 9.5969 | 4.0039 | Bartelheim et al., 2012 | Ref.073 | CEZA, Mannheim | MC-ICPMS
GDM.1202 | BE-15205 | Spain | Jaén | Baños de la Encina | Peñalosa, gr. 7 | 38.170738 | -3.796177 | Archaeological artefacts | Silver | Bracelet |  | 18.2 |  | 15.6063 |  | 38.3529 |  | 0.85749 |  | 2.1073 | [14 empty] | Bronze Age |  | 329 | 9.6002 | 4.001 | Bartelheim et al., 2012 | Ref.073 | CEZA, Mannheim | MC-ICPMS
GDM.1203 | BE-42416 | Spain | Jaén | Baños de la Encina | Peñalosa, gr. 21 | 38.170738 | -3.796177 | Archaeological artefacts | Silver | Ring |  | 18.135 |  | 15.5923 |  | 38.2993 |  | 0.85979 |  | 2.1119 | [14 empty] | Bronze Age |  | 351 | 9.5601 | 4.012 | Bartelheim et al., 2012 | Ref.073 | CEZA, Mannheim | MC-ICPMS
GDM.1204 | BE-42420 | Spain | Jaén | Baños de la Encina | Peñalosa, gr. 21 | 38.170738 | -3.796177 | Archaeological artefacts | Silver | Spiral |  | 18.175 |  | 15.6001 |  | 38.342 |  | 0.85833 |  | 2.1096 | [14 empty] | Bronze Age |  | 336 | 9.5815 | 4.0103 | Bartelheim et al., 2012 | Ref.073 | CEZA, Mannheim | MC-ICPMS
GDM.1205 | BE-42422 | Spain | Jaén | Baños de la Encina | Peñalosa, gr. 21 | 38.170738 | -3.796177 | Archaeological artefacts | Silver | Ring |  | 18.135 |  | 15.5956 |  | 38.3084 |  | 0.85997 |  | 2.1124 | [14 empty] | Bronze Age |  | 357 | 9.5733 | 4.0182 | Bartelheim et al., 2012 | Ref.073 | CEZA, Mannheim | MC-ICPMS
GDM.1206 | BE01-09-45172 | Spain | Jaén | Baños de la Encina | Peñalosa | 38.170738 | -3.796177 | Archaeological artefacts | Silver | Rivet |  | 18.24 |  | 15.5972 |  | 38.377 |  | 0.85511 |  | 2.104 | [14 empty] | Bronze Age |  | 281 | 9.5546 | 3.9832 | Bartelheim et al., 2012 | Ref.073 | UPV/EHU, Leioa | MC-ICPMS | Wrong laboratory in the original publication
GDM.1207 | MU-25 | Spain | Alicante |  | San Antón | 38.350526 | -0.479526 | Archaeological artefacts | Silver | Spiral ring |  | 18.218 |  | 15.6454 |  | 38.409 |  | 0.85879 |  | 2.1083 | [14 empty] | Bronze Age |  | 389 | 9.7523 | 4.033 | Bartelheim et al., 2012 | Ref.073 | CEZA, Mannheim | MC-ICPMS
GDM.1208 | 13703 | Spain | Granada | Dehesas de Guadix | Terrera del Reloj | 37.595512 | -3.006048 | Archaeological artefacts | Silver | Ring |  | 18.2019 | 0.0012 | 15.6279 | 0.001 | 38.3275 | 0.0027 | 0.85859 | 1e-05 | 2.1057 | 0.0001 | [13 empty] | Bronze Age |  | 368 | 9.6861 | 3.9934 | Bartelheim et al., 2012 | Ref.073 | UPV/EHU, Leioa | MC-ICPMS | Wrong laboratory in the original publication

## Huelga-Suarez et al., 2012
code | sample | country | province | location | outcrop | decimallatitude | decimallongitude | sample.type | analysed.material | sample.details | main.ore | p206.204 | p206.204.2sd | p207.204 | p207.204.2sd | p208.204 | p208.204.2sd | p207.206 | p207.206.2sd | p208.206 | p208.206.2sd | pb.content | u.content | model.age | mu | w | geological.zone | geol.age | host.rock | deposit.morphology | realm | excavation.no | find.spot | courtesy | period | chronology | tmod | mu12 | kappa12 | reference | ref.code | laboratory | spectrometry | observations
GDM.1209 | 1 | Spain | Asturias | Morcín | El Aramo | 43.25076 | -5.948213 | Mineral | Cu mineral | Azurite-Malachite | Cu | 19.4125 | 0.0047 | 15.7557 | 0.0039 | 38.7103 | 0.0098 | 0.811629 | 6.7e-05 | 1.99411 | 0.00019 | [5 empty] | NIM | [9 empty] | -283 | 9.952 | 3.4923 | Huelga-Suarez et al., 2012 | Ref.074 | U. Oviedo | MC-ICPMS
GDM.1210 | 2 | Spain | Asturias | Morcín | El Aramo | 43.25076 | -5.948213 | Mineral | Cu mineral | Azurite-Malachite | Cu | 19.6418 | 0.0081 | 15.7623 | 0.0062 | 38.739 | 0.0152 | 0.802489 | 9.4e-05 | 1.99722 | 0.00018 | [5 empty] | NIM | [9 empty] | -443 | 9.9475 | 3.3878 | Huelga-Suarez et al., 2012 | Ref.074 | U. Oviedo | MC-ICPMS
GDM.1211 | 3 | Spain | Asturias | Morcín | El Aramo | 43.25076 | -5.948213 | Mineral | Cu mineral | Azurite-Malachite | Cu | 19.575 | 0.0084 | 16.1272 | 0.0051 | 40.0079 | 0.0135 | 0.823864 | 0.000114 | 2.04382 | 0.00024 | [5 empty] | NIM | [9 empty] | 294 | 11.3455 | 4.1135 | Huelga-Suarez et al., 2012 | Ref.074 | U. Oviedo | MC-ICPMS
GDM.1212 | 4 | Spain | Asturias | Morcín | El Aramo | 43.25076 | -5.948213 | Mineral | Cu mineral | Azurite-Malachite | Cu | 18.9475 | 0.008 | 15.7223 | 0.007 | 38.7022 | 0.0174 | 0.829782 | 8.7e-05 | 2.04261 | 0.00021 | [5 empty] | NIM | [9 empty] | -4 | 9.8981 | 3.7401 | Huelga-Suarez et al., 2012 | Ref.074 | U. Oviedo | MC-ICPMS
GDM.1213 | 5 | Spain | Asturias | Morcín | El Aramo | 43.25076 | -5.948213 | Mineral | Cu mineral | Azurite-Malachite | Cu | 19.0526 | 0.007 | 15.724 | 0.0057 | 38.7307 | 0.0148 | 0.825298 | 0.0001 | 2.03284 | 0.00025 | [5 empty] | NIM | [9 empty] | -79 | 9.8868 | 3.6923 | Huelga-Suarez et al., 2012 | Ref.074 | U. Oviedo | MC-ICPMS
GDM.1214 | 6 | Spain | Asturias | Morcín | El Aramo | 43.25076 | -5.948213 | Mineral | Cu mineral | Azurite-Malachite | Cu | 19.0482 | 0.0054 | 15.7274 | 0.0044 | 38.7712 | 0.011 | 0.825667 | 8.4e-05 | 2.03544 | 0.00023 | [5 empty] | NIM | [9 empty] | -69 | 9.9004 | 3.7155 | Huelga-Suarez et al., 2012 | Ref.074 | U. Oviedo | MC-ICPMS
GDM.1215 | 7 | Spain | Asturias | Morcín | El Aramo | 43.25076 | -5.948213 | Mineral | Cu mineral | Azurite-Malachite | Cu | 19.1768 | 0.0141 | 15.7366 | 0.005 | 38.7905 | 0.0185 | 0.820604 | 0.00048 | 2.02279 | 0.00062 | [5 empty] | NIM | [9 empty] | -146 | 9.9146 | 3.6533 | Huelga-Suarez et al., 2012 | Ref.074 | U. Oviedo | MC-ICPMS
GDM.1216 | 8 | Spain | Asturias | Morcín | El Aramo | 43.25076 | -5.948213 | Mineral | Cu mineral | Azurite-Malachite | Cu | 19.3491 | 0.004 | 16.122 | 0.0033 | 40.068 | 0.0107 | 0.833217 | 3.2e-05 | 2.07079 | 0.00018 | [5 empty] | NIM | [9 empty] | 429 | 11.381 | 4.2799 | Huelga-Suarez et al., 2012 | Ref.074 | U. Oviedo | MC-ICPMS
GDM.1217 | 9 | Spain | Asturias | Morcín | El Aramo | 43.25076 | -5.948213 | Mineral | Cu mineral | Azurite-Malachite | Cu | 19.0854 | 0.0039 | 15.7309 | 0.0031 | 38.7818 | 0.0081 | 0.82424 | 5.5e-05 | 2.03203 | 0.0002 | [5 empty] | NIM | [9 empty] | -89 | 9.9076 | 3.7 | Huelga-Suarez et al., 2012 | Ref.074 | U. Oviedo | MC-ICPMS
GDM.1218 | 10 | Spain | Asturias | Morcín | El Aramo | 43.25076 | -5.948213 | Mineral | Cu mineral | Azurite-Malachite | Cu | 18.9685 | 0.0032 | 15.7276 | 0.0027 | 38.7616 | 0.0067 | 0.829142 | 6.6e-05 | 2.04348 | 0.00014 | [5 empty] | NIM | [9 empty] | -9 | 9.9147 | 3.7583 | Huelga-Suarez et al., 2012 | Ref.074 | U. Oviedo | MC-ICPMS
GDM.1219 | 11 | Spain | Asturias | Morcín | El Aramo | 43.25076 | -5.948213 | Mineral | Cu mineral | Azurite-Malachite | Cu | 18.8206 | 0.0074 | 15.7131 | 0.0064 | 38.6792 | 0.0159 | 0.834886 | 9e-05 | 2.05516 | 0.0002 | [5 empty] | NIM | [9 empty] | 72 | 9.8859 | 3.8026 | Huelga-Suarez et al., 2012 | Ref.074 | U. Oviedo | MC-ICPMS
GDM.1220 | 12 | Spain | Asturias | Morcín | El Aramo | 43.25076 | -5.948213 | Mineral | Cu mineral | Azurite-Malachite | Cu | 19.0022 | 0.0066 | 15.7281 | 0.0057 | 38.7518 | 0.014 | 0.827701 | 7.6e-05 | 2.03935 | 0.00023 | [5 empty] | NIM | [9 empty] | -33 | 9.9108 | 3.7336 | Huelga-Suarez et al., 2012 | Ref.074 | U. Oviedo | MC-ICPMS
GDM.1221 | 13 | Spain | Asturias | Morcín | El Aramo | 43.25076 | -5.948213 | Mineral | Cu mineral | Azurite-Malachite | Cu | 20.3479 | 0.0032 | 15.8171 | 0.0027 | 38.7721 | 0.0071 | 0.777334 | 4.3e-05 | 1.90547 | 0.00013 | [5 empty] | NIM | [9 empty] | -864 | 10.076 | 3.0867 | Huelga-Suarez et al., 2012 | Ref.074 | U. Oviedo | MC-ICPMS
GDM.1222 | 14 | Spain | Asturias | Morcín | El Aramo | 43.25076 | -5.948213 | Mineral | Cu mineral | Azurite-Malachite | Cu | 19.1071 | 0.004 | 15.7364 | 0.0036 | 38.7183 | 0.0088 | 0.823594 | 6.6e-05 | 2.0264 | 0.00018 | [5 empty] | NIM | [9 empty] | -94 | 9.9248 | 3.659 | Huelga-Suarez et al., 2012 | Ref.074 | U. Oviedo | MC-ICPMS
GDM.1223 | 15 | Spain | Asturias | Morcín | El Aramo | 43.25076 | -5.948213 | Mineral | Cu mineral | Azurite-Malachite | Cu | 19.024 | 0.0025 | 15.7281 | 0.0019 | 38.7974 | 0.0057 | 0.826748 | 6.2e-05 | 2.0394 | 0.00012 | [5 empty] | NIM | [9 empty] | -49 | 9.9071 | 3.7427 | Huelga-Suarez et al., 2012 | Ref.074 | U. Oviedo | MC-ICPMS
GDM.1224 | 16 | Spain | Asturias | Morcín | El Aramo | 43.25076 | -5.948213 | Mineral | Cu mineral | Azurite-Malachite | Cu | 19.8563 | 0.009 | 15.7717 | 0.0072 | 38.7765 | 0.0173 | 0.794293 | 8.6e-05 | 1.95286 | 0.00023 | [5 empty] | NIM | [9 empty] | -587 | 9.9582 | 3.3004 | Huelga-Suarez et al., 2012 | Ref.074 | U. Oviedo | MC-ICPMS
GDM.1225 | 17 | Spain | Asturias | Morcín | El Aramo | 43.25076 | -5.948213 | Mineral | Cu mineral | Azurite-Malachite | Cu | 19.4259 | 0.0124 | 15.7538 | 0.0105 | 38.791 | 0.024 | 0.81097 | 0.000119 | 1.99688 | 0.00025 | [5 empty] | NIM | [9 empty] | -298 | 9.9431 | 3.5212 | Huelga-Suarez et al., 2012 | Ref.074 | U. Oviedo | MC-ICPMS
GDM.1226 | 18 | Spain | Asturias | Morcín | El Aramo | 43.25076 | -5.948213 | Mineral | Cu mineral | Azurite-Malachite | Cu | 19.023 | 0.0033 | 15.7268 | 0.0029 | 38.7935 | 0.0072 | 0.826726 | 7.4e-05 | 2.0393 | 0.00015 | [5 empty] | NIM | [9 empty] | -51 | 9.9023 | 3.7409 | Huelga-Suarez et al., 2012 | Ref.074 | U. Oviedo | MC-ICPMS
GDM.1227 | 19 | Spain | Asturias | Morcín | El Aramo | 43.25076 | -5.948213 | Mineral | Cu mineral | Azurite-Malachite | Cu | 19.0077 | 0.0037 | 15.7284 | 0.0031 | 38.783 | 0.0084 | 0.827476 | 7.4e-05 | 2.04039 | 0.00019 | [5 empty] | NIM | [9 empty] | -37 | 9.911 | 3.7455 | Huelga-Suarez et al., 2012 | Ref.074 | U. Oviedo | MC-ICPMS
GDM.1228 | 20 | Spain | Asturias | Morcín | El Aramo | 43.25076 | -5.948213 | Mineral | Cu mineral | Azurite-Malachite | Cu | 19.0971 | 0.0073 | 15.7304 | 0.0064 | 38.7413 | 0.0157 | 0.823705 | 9.1e-05 | 2.02865 | 0.00024 | [5 empty] | NIM | [9 empty] | -99 | 9.9038 | 3.6737 | Huelga-Suarez et al., 2012 | Ref.074 | U. Oviedo | MC-ICPMS

## Hunt Ortiz et al, 2012
code | sample | country | province | location | outcrop | decimallatitude | decimallongitude | sample.type | analysed.material | sample.details | main.ore | p206.204 | p206.204.2sd | p207.204 | p207.204.2sd | p208.204 | p208.204.2sd | p207.206 | p207.206.2sd | p208.206 | p208.206.2sd | pb.content | u.content | model.age | mu | w | geological.zone | geol.age | host.rock | deposit.morphology | realm | excavation.no | find.spot | courtesy | period | chronology | tmod | mu12 | kappa12 | reference | ref.code | laboratory | spectrometry | observations
GDM.1229 | PA3783 | Spain | Sevilla | Valencina de la Concepción | La Pastora | 37.413083 | -6.066677 | Archaeological artefacts | Cu metal | Javelin tip |  | 18.111 |  | 15.609 |  | 38.134 |  | 0.8618 |  | 2.1055 | [14 empty] | Bronze Age |  | 401 | 9.6332 | 3.9431 | Hunt Ortiz et al., 2012 | Ref.075 | UPV/EHU, Leioa | MC-ICPMS
GDM.1230 | PA3786 | Spain | Sevilla | Valencina de la Concepción | La Pastora | 37.413083 | -6.066677 | Archaeological artefacts | Cu metal | Javelin tip |  | 18.288 |  | 15.638 |  | 38.316 |  | 0.8551 |  | 2.0952 | [14 empty] | Bronze Age |  | 323 | 9.7053 | 3.9318 | Hunt Ortiz et al., 2012 | Ref.075 | UPV/EHU, Leioa | MC-ICPMS
GDM.1231 | PA3788 | Spain | Sevilla | Valencina de la Concepción | La Pastora | 37.413083 | -6.066677 | Archaeological artefacts | Cu metal | Javelin tip |  | 18.325 |  | 15.654 |  | 38.451 |  | 0.8542 |  | 2.0982 | [14 empty] | Bronze Age |  | 325 | 9.7602 | 3.985 | Hunt Ortiz et al., 2012 | Ref.075 | UPV/EHU, Leioa | MC-ICPMS
GDM.1232 | PA13712 | Spain | Badajoz | Badajoz | La Pijotilla | 38.809478 | -6.691062 | Archaeological artefacts | Cu metal | Javelin tip |  | 18.199 |  | 15.635 |  | 38.218 |  | 0.8591 |  | 2.0999 | [14 empty] | Bronze Age |  | 383 | 9.7153 | 3.9379 | Hunt Ortiz et al., 2012 | Ref.075 | UPV/EHU, Leioa | MC-ICPMS
GDM.1233 | PA13713 | Spain | Badajoz | Badajoz | La Pijotilla | 38.809478 | -6.691062 | Archaeological artefacts | Cu metal | Javelin tip |  | 18.565 |  | 15.659 |  | 38.564 |  | 0.8435 |  | 2.0773 | [14 empty] | Bronze Age |  | 156 | 9.7266 | 3.8868 | Hunt Ortiz et al., 2012 | Ref.075 | UPV/EHU, Leioa | MC-ICPMS

## Soriano&Chamón Fernandez, 2012
code | sample | country | province | location | outcrop | decimallatitude | decimallongitude | sample.type | analysed.material | sample.details | main.ore | p206.204 | p206.204.2sd | p207.204 | p207.204.2sd | p208.204 | p208.204.2sd | p207.206 | p207.206.2sd | p208.206 | p208.206.2sd | pb.content | u.content | model.age | mu | w | geological.zone | geol.age | host.rock | deposit.morphology | realm | excavation.no | find.spot | courtesy | period | chronology | tmod | mu12 | kappa12 | reference | ref.code | laboratory | spectrometry | observations
GDM.2584 | 63 | Spain | Barcelona | ﻿Torrelles de Foix | ﻿Cova de la Pesseta | 41.393353 | 1.555804 | Archaeological artefacts | Cu metal | Bronze, awl |  | 18.3622 | 0.01 | 15.6666 | 0.012 | 38.5474 | 0.031 | 0.853195 | 0.005 | 2.09922 | 0.011 | [13 empty] | Bronze Age |  | 322 | 9.8015 | 4.0157 | Soriano & Chamón Fernández, 2012 | Ref.076 | UPV/EHU, Leioa | TIMS

## Armada et al., 2013
code | sample | country | province | location | outcrop | decimallatitude | decimallongitude | sample.type | analysed.material | sample.details | main.ore | p206.204 | p206.204.2sd | p207.204 | p207.204.2sd | p208.204 | p208.204.2sd | p207.206 | p207.206.2sd | p208.206 | p208.206.2sd | pb.content | u.content | model.age | mu | w | geological.zone | geol.age | host.rock | deposit.morphology | realm | excavation.no | find.spot | courtesy | period | chronology | tmod | mu12 | kappa12 | reference | ref.code | laboratory | spectrometry | observations
GDM.1234 | PA13571 | Spain | Tarragona | Bellmunt del Priorat | El Avenc del Primo | 41.147485 | 0.747472 | Archaeological artefacts | Cu mineral |  |  | 18.317 |  | 15.6751 |  | 38.4864 |  | 0.855759 |  | 2.101052 | [14 empty] | Bronze Age |  | 371 | 9.8465 | 4.0169 | Armada et al., 2013 | Ref.077 | UPV/EHU, Leioa | TIMS

## Belarte et al., 2013
code | sample | country | province | location | outcrop | decimallatitude | decimallongitude | sample.type | analysed.material | sample.details | main.ore | p206.204 | p206.204.2sd | p207.204 | p207.204.2sd | p208.204 | p208.204.2sd | p207.206 | p207.206.2sd | p208.206 | p208.206.2sd | pb.content | u.content | model.age | mu | w | geological.zone | geol.age | host.rock | deposit.morphology | realm | excavation.no | find.spot | courtesy | period | chronology | tmod | mu12 | kappa12 | reference | ref.code | laboratory | spectrometry | observations
GDM.1235 | PA20494 | Spain | Tarragona | Flix | Sebes | 41.239473 | 0.522924 | Archaeological artefacts | Cu metal | Bronze, bracelet |  | 18.253 |  | 15.638 |  | 38.427 |  | 0.8568 |  | 2.1052 | [14 empty] | Bronze Age |  | 349 | 9.7138 | 4.0159 | Belarte et al., 2013 | Ref.078 | UPV/EHU, Leioa | TIMS
GDM.1236 | PA20496 | Spain | Tarragona | Flix | Sebes | 41.239473 | 0.522924 | Archaeological artefacts | Cu metal | Bronze, bracelet |  | 18.291 |  | 15.652 |  | 38.467 |  | 0.8557 |  | 2.1031 | [14 empty] | Bronze Age |  | 347 | 9.7605 | 4.0162 | Belarte et al., 2013 | Ref.078 | UPV/EHU, Leioa | TIMS

## Domergue et al, 2013
code | sample | country | province | location | outcrop | decimallatitude | decimallongitude | sample.type | analysed.material | sample.details | main.ore | p206.204 | p206.204.2sd | p207.204 | p207.204.2sd | p208.204 | p208.204.2sd | p207.206 | p207.206.2sd | p208.206 | p208.206.2sd | pb.content | u.content | model.age | mu | w | geological.zone | geol.age | host.rock | deposit.morphology | realm | excavation.no | find.spot | courtesy | period | chronology | tmod | mu12 | kappa12 | reference | ref.code | laboratory | spectrometry | observations
GDM.2424 | ﻿95-35 | Spain | Baleares | Cabrera |  | 39.156249 | 2.921663 | Archaeological artefacts | Pb metal | Ingot |  | 18.184 |  | 15.586 |  | 38.265 |  | 0.85712 |  | 2.1043 | [14 empty] | Roman |  | 302 | 9.5232 | 3.9568 | Domergue et al., 2013 | Ref.079 | JRC, Ispra | TIMS
GDM.2425 | 98-49 | Spain | Baleares | Cabrera |  | 39.156249 | 2.921663 | Archaeological artefacts | Pb metal | Ingot |  | 18.21 |  | 15.612 |  | 38.353 |  | 0.85737 |  | 2.10623 | [14 empty] | Roman |  | 332 | 9.6205 | 3.9962 | Domergue et al., 2013 | Ref.079 | JRC, Ispra | TIMS
GDM.2426 | 98-46 | Spain | Baleares | Cabrera |  | 39.156249 | 2.921663 | Archaeological artefacts | Pb metal | Ingot |  | 18.253 |  | 15.688 |  | 38.546 |  | 0.8594 |  | 2.1117 | [14 empty] | Roman |  | 441 | 9.9153 | 4.0981 | Domergue et al., 2013 | Ref.079 | JRC, Ispra | TIMS
GDM.2427 | 98-47 | Spain | Baleares | Cabrera |  | 39.156249 | 2.921663 | Archaeological artefacts | Pb metal | Ingot |  | 18.199 |  | 15.611 |  | 38.366 |  | 0.85778 |  | 2.1081 | [14 empty] | Roman |  | 338 | 9.6192 | 4.0106 | Domergue et al., 2013 | Ref.079 | JRC, Ispra | TIMS

## Montero-Ruiz et al., 2013
code | sample | country | province | location | outcrop | decimallatitude | decimallongitude | sample.type | analysed.material | sample.details | main.ore | p206.204 | p206.204.2sd | p207.204 | p207.204.2sd | p208.204 | p208.204.2sd | p207.206 | p207.206.2sd | p208.206 | p208.206.2sd | pb.content | u.content | model.age | mu | w | geological.zone | geol.age | host.rock | deposit.morphology | realm | excavation.no | find.spot | courtesy | period | chronology | tmod | mu12 | kappa12 | reference | ref.code | laboratory | spectrometry | observations
GDM.2786 | PA13540 | Spain | Castellón | Cabanes | Mina Campello | 40.141317 | 0.09688 | Mineral | Galena | Galena | Pb | 18.68 |  | 15.735 |  | 39.072 |  | 0.8424 |  | 2.0918 | [6 empty] | CCR | [9 empty] | 217 | 9.9994 | 4.0987 | Montero-Ruiz et al., 2013 | Ref.080 | UPV/EHU, Leioa | MC-ICPMS
GDM.2787 | PA13542 | Spain | Castellón | Cabanes | Mina Campello | 40.141317 | 0.09688 | Mineral | Galena | Galena | Pb | 18.65 |  | 15.698 |  | 38.969 |  | 0.8417 |  | 2.0895 | [6 empty] | CCR | [9 empty] | 169 | 9.8611 | 4.0529 | Montero-Ruiz et al., 2013 | Ref.080 | UPV/EHU, Leioa | MC-ICPMS
GDM.2788 | PA13543 | Spain | Castellón | Cabanes | Mina Campello | 40.141317 | 0.09688 | Mineral | Galena | Galena | Pb | 18.684 |  | 15.74 |  | 39.065 |  | 0.8424 |  | 2.091 | [6 empty] | CCR | [9 empty] | 224 | 10.0182 | 4.0942 | Montero-Ruiz et al., 2013 | Ref.080 | UPV/EHU, Leioa | MC-ICPMS
GDM.2789 | PA20705 | Spain | Castellón | Cabanes | Mina de Miravet | 40.093719 | 0.086327 | Mineral | Galena | Galena | Pb | 18.421 |  | 15.667 |  | 38.618 |  | 0.8505 |  | 2.0965 | [6 empty] | CCR | [9 empty] | 279 | 9.7892 | 4.0134 | Montero-Ruiz et al., 2013 | Ref.080 | UPV/EHU, Leioa | MC-ICPMS
GDM.2790 | PA20706 | Spain | Castellón | Cabanes | Mina de Miravet | 40.093719 | 0.086327 | Mineral | Galena | Galena | Pb | 18.419 |  | 15.666 |  | 38.615 |  | 0.8505 |  | 2.0965 | [6 empty] | CCR | [9 empty] | 278 | 9.7857 | 4.0128 | Montero-Ruiz et al., 2013 | Ref.080 | UPV/EHU, Leioa | MC-ICPMS
GDM.2791 | PA22095 | Spain | Castellón | Cabanes | Mina de Miravet | 40.093719 | 0.086327 | Mineral | Galena | Galena | Pb | 18.416 |  | 15.673 |  | 38.63 |  | 0.851 |  | 2.0976 | [6 empty] | CCR | [9 empty] | 294 | 9.8142 | 4.0253 | Montero-Ruiz et al., 2013 | Ref.080 | UPV/EHU, Leioa | MC-ICPMS
GDM.2792 | PA20702 | Spain | Castellón | Benicasim | Mina Sta Agueda | 40.073238 | 0.030254 | Mineral | Galena | Galena | Pb | 18.596 |  | 15.684 |  | 38.78 |  | 0.8434 |  | 2.0854 | [6 empty] | CCR | [9 empty] | 182 | 9.8177 | 3.9868 | Montero-Ruiz et al., 2013 | Ref.080 | UPV/EHU, Leioa | MC-ICPMS
GDM.2793 | PA22107 | Spain | Castellón | Benicasim | Mina Sta Agueda | 40.073238 | 0.030254 | Mineral | Galena | Galena | Pb | 18.596 |  | 15.686 |  | 38.771 |  | 0.8435 |  | 2.0849 | [6 empty] | CCR | [9 empty] | 186 | 9.8255 | 3.9828 | Montero-Ruiz et al., 2013 | Ref.080 | UPV/EHU, Leioa | MC-ICPMS
GDM.2794 | MMI-1 | Spain | Castellón | Borriol | Minas del Misteri | 40.048111 | -0.062755 | Mineral | Galena | Galena | Pb | 18.322 |  | 15.686 |  | 38.556 |  | 0.8561 |  | 2.1043 | [6 empty] | CCR | [9 empty] | 387 | 9.8891 | 4.0547 | Montero-Ruiz et al., 2013 | Ref.080 | UPV/EHU, Leioa | MC-ICPMS
GDM.2795 | PA20703 | Spain | Castellón | Borriol | Minas del Misteri | 40.048111 | -0.062755 | Mineral | Ore mix | Pb+Fe | Pb | 18.323 |  | 15.688 |  | 38.562 |  | 0.8562 |  | 2.1046 | [6 empty] | CCR | [9 empty] | 390 | 9.8969 | 4.058 | Montero-Ruiz et al., 2013 | Ref.080 | UPV/EHU, Leioa | MC-ICPMS
GDM.2796 | PA20704 | Spain | Castellón | Borriol | Minas del Misteri | 40.048111 | -0.062755 | Mineral | Ore mix | Fe+Pb+Cu | Pb | 18.34 |  | 15.688 |  | 38.585 |  | 0.8554 |  | 2.1039 | [6 empty] | CCR | [9 empty] | 378 | 9.8925 | 4.0586 | Montero-Ruiz et al., 2013 | Ref.080 | UPV/EHU, Leioa | MC-ICPMS
GDM.2797 | SL-1005 | Spain | Castellón |  | Santa Llúcia | 40.260539 | 0.267515 | Archaeological artefacts | Pb metal | Plomo | Pb | 18.3475 |  | 15.682 |  | 38.562 |  | 0.8547 |  | 2.1018 | [6 empty] | CCR | [9 empty] | 361 | 9.8666 | 4.039 | Montero-Ruiz et al., 2013 | Ref.080 | WWU, Münster | TIMS | Analysed by Bode. Unknow reference
GDM.2798 | SL-1009 | Spain | Castellón |  | Santa Llúcia | 40.260539 | 0.267515 | Archaeological artefacts | Pb metal | Plomo | Pb | 18.345 |  | 15.682 |  | 38.558 |  | 0.8548 |  | 2.1018 | [6 empty] | CCR | [9 empty] | 363 | 9.8672 | 4.0385 | Montero-Ruiz et al., 2013 | Ref.080 | WWU, Münster | TIMS | Analysed by Bode. Unknow reference
GDM.2799 | TS-G1 | Spain | Castellón |  | Torre de la Sal | 40.141446 | 0.164641 | Mineral | Galena | Galena | Pb | 18.657 |  | 15.685 |  | 38.877 |  | 0.8407 |  | 2.0838 | [6 empty] | CCR | [9 empty] | 138 | 9.8091 | 3.9966 | Montero-Ruiz et al., 2013 | Ref.080 | WWU, Münster | TIMS | Analysed by Bode. Unknow reference
GDM.2800 | TS-G2 | Spain | Castellón |  | Torre de la Sal | 40.141446 | 0.164641 | Mineral | Galena | Galena | Pb | 18.651 |  | 15.684 |  | 38.85 |  | 0.8409 |  | 2.0831 | [6 empty] | CCR | [9 empty] | 141 | 9.8064 | 3.9864 | Montero-Ruiz et al., 2013 | Ref.080 | WWU, Münster | TIMS | Analysed by Bode. Unknow reference
GDM.2801 | TS-G3 | Spain | Castellón |  | Torre de la Sal | 40.141446 | 0.164641 | Mineral | Galena | Galena | Pb | 18.651 |  | 15.681 |  | 38.846 |  | 0.8408 |  | 2.0828 | [6 empty] | CCR | [9 empty] | 135 | 9.7948 | 3.9833 | Montero-Ruiz et al., 2013 | Ref.080 | WWU, Münster | TIMS | Analysed by Bode. Unknow reference
GDM.2802 | TS-P1 | Spain | Castellón |  | Torre de la Sal | 40.141446 | 0.164641 | Archaeological artefacts | Pb metal | Plomo | Pb | 18.747 |  | 15.694 |  | 39.059 |  | 0.8371 |  | 2.0835 | [6 empty] | CCR | [9 empty] | 89 | 9.8263 | 4.0327 | Montero-Ruiz et al., 2013 | Ref.080 | WWU, Münster | TIMS | Analysed by Bode. Unknow reference
GDM.2803 | TS-P2 | Spain | Castellón |  | Torre de la Sal | 40.141446 | 0.164641 | Archaeological artefacts | Pb metal | plomo | Pb | 18.731 |  | 15.693 |  | 39.039 |  | 0.8378 |  | 2.0841 | [6 empty] | CCR | [9 empty] | 99 | 9.8255 | 4.0328 | Montero-Ruiz et al., 2013 | Ref.080 | WWU, Münster | TIMS | Analysed by Bode. Unknow reference
GDM.2804 | PA13546 | Spain | Castellón | Cabanes | Tossal del Mortòrum | 40.140272 | 0.105823 | Archaeological artefacts | Pb metal | Plomo | Pb | 18.33 |  | 15.676 |  | 38.569 |  | 0.8552 |  | 2.1042 | [6 empty] | CCR | [9 empty] | 363 | 9.8469 | 4.0527 | Montero-Ruiz et al., 2013 | Ref.080 | UPV/EHU, Leioa | MC-ICPMS
GDM.2805 | PA13547 | Spain | Castellón | Cabanes | Tossal del Mortòrum | 40.140272 | 0.105823 | Archaeological artefacts | Pb metal | Plomo | Pb | 18.323 |  | 15.667 |  | 38.542 |  | 0.8551 |  | 2.1035 | [6 empty] | CCR | [9 empty] | 351 | 9.8126 | 4.0399 | Montero-Ruiz et al., 2013 | Ref.080 | UPV/EHU, Leioa | MC-ICPMS
GDM.2806 | PA13548 | Spain | Castellón | Cabanes | Tossal del Mortòrum | 40.140272 | 0.105823 | Archaeological artefacts | Pb metal | Plomo | Pb | 18.338 |  | 15.685 |  | 38.603 |  | 0.8553 |  | 2.1051 | [6 empty] | CCR | [9 empty] | 374 | 9.881 | 4.0686 | Montero-Ruiz et al., 2013 | Ref.080 | UPV/EHU, Leioa | MC-ICPMS
GDM.2807 | PA20409 | Spain | Castellón | Cabanes | Tossal del Mortòrum | 40.140272 | 0.105823 | Archaeological artefacts | Pb metal | Plomo | Pb | 18.342 |  | 15.677 |  | 38.55 |  | 0.8547 |  | 2.1017 | [6 empty] | CCR | [9 empty] | 356 | 9.8479 | 4.0346 | Montero-Ruiz et al., 2013 | Ref.080 | UPV/EHU, Leioa | MC-ICPMS
GDM.2808 | TM09-12400 | Spain | Castellón | Cabanes | Tossal del Mortòrum | 40.140272 | 0.105823 | Mineral | Galena | Galena | Pb | 18.58 |  | 15.664 |  | 38.652 |  | 0.8431 |  | 2.0803 | [6 empty] | CCR | [9 empty] | 155 | 9.743 | 3.9242 | Montero-Ruiz et al., 2013 | Ref.080 | UPV/EHU, Leioa | MC-ICPMS

## Murillo-Barroso, 2013
code | sample | country | province | location | outcrop | decimallatitude | decimallongitude | sample.type | analysed.material | sample.details | main.ore | p206.204 | p206.204.2sd | p207.204 | p207.204.2sd | p208.204 | p208.204.2sd | p207.206 | p207.206.2sd | p208.206 | p208.206.2sd | pb.content | u.content | model.age | mu | w | geological.zone | geol.age | host.rock | deposit.morphology | realm | excavation.no | find.spot | courtesy | period | chronology | tmod | mu12 | kappa12 | reference | ref.code | laboratory | spectrometry | observations
GDM.2888 | M0-39264 (4633-11) | Spain | Granada |  | Cerro de Ia Encina | 37.136566 | -3.547929 | Archaeological artefacts | Ore mix | Hoja Punal |  | 18.44538 |  | 15.632 |  | 38.51772 |  | 0.84746 |  | 2.08821 | [14 empty] | Bronze Age |  | 193 | 9.6462 | 3.9317 | Murillo-Barroso, 2013 | Ref.081 | UPV/EHU, Leioa | MC-ICPMS
GDM.2889 | M0-39273 (4632-11) | Spain | Granada |  | Cerro de Ia Encina | 37.136566 | -3.547929 | Archaeological artefacts | Silver | Anillo |  | 18.1542 |  | 15.57707 |  | 38.29445 |  | 0.85804 |  | 2.10938 | [14 empty] | Bronze Age |  | 307 | 9.4947 | 3.9904 | Murillo-Barroso, 2013 | Ref.081 | UPV/EHU, Leioa | MC-ICPMS
GDM.2890 | M0-39274 (4631-11) | Spain | Granada |  | Cerro de Ia Encina | 37.136566 | -3.547929 | Archaeological artefacts | Silver | Brazalete |  | 18.2329 |  | 15.59712 |  | 38.32694 |  | 0.85545 |  | 2.1021 | [14 empty] | Bronze Age |  | 286 | 9.5559 | 3.9609 | Murillo-Barroso, 2013 | Ref.081 | UPV/EHU, Leioa | MC-ICPMS
GDM.2891 | M0-21294 (4630-11) | Spain | Granada |  | Cerro de Ia Encina | 37.136566 | -3.547929 | Archaeological artefacts | Silver | Clavito |  | 18.25251 |  | 15.61018 |  | 38.34094 |  | 0.85527 |  | 2.1006 | [14 empty] | Bronze Age |  | 296 | 9.6031 | 3.9597 | Murillo-Barroso, 2013 | Ref.081 | UPV/EHU, Leioa | MC-ICPMS
GDM.2892 | M055201 (MA-114736) | Spain | Granada |  | Cerro de Ia Encina | 37.136566 | -3.547929 | Archaeological artefacts | Silver | Brazalete |  | 18.189 |  | 15.611 |  | 38.328 |  | 0.85825 |  | 2.1072 | [14 empty] | Bronze Age |  | 346 | 9.6216 | 3.9967 | Murillo-Barroso, 2013 | Ref.081 | UPV/EHU, Leioa | MC-ICPMS
GDM.2893 | 25662 (MA-114720) | Spain | Almeria |  | El Oficio | 37.29723 | -1.884049 | Archaeological artefacts | Silver | Anillo |  | 18.742 |  | 15.676 |  | 38.762 |  | 0.8364 |  | 2.0682 | [14 empty] | Bronze Age |  | 57 | 9.7579 | 3.8801 | Murillo-Barroso, 2013 | Ref.081 | UPV/EHU, Leioa | MC-ICPMS
GDM.2894 | 37919 (MA-114721) | Spain | Almeria |  | EIOficio | 37.29723 | -1.884049 | Archaeological artefacts | Silver | Anillo |  | 18.21 |  | 15.614 |  | 38.414 |  | 0.85744 |  | 2.1095 | [14 empty] | Bronze Age |  | 336 | 9.6285 | 4.0302 | Murillo-Barroso, 2013 | Ref.081 | UPV/EHU, Leioa | MC-ICPMS
GDM.2895 | 37921 (MA-114722) | Spain | Almeria |  | El Argar | 37.252126 | -1.917123 | Archaeological artefacts | Silver | Anillo |  | 18.227 |  | 15.603 |  | 38.37 |  | 0.85605 |  | 2.1051 | [14 empty] | Bronze Age |  | 302 | 9.5806 | 3.9904 | Murillo-Barroso, 2013 | Ref.081 | UPV/EHU, Leioa | MC-ICPMS

## Rovira et al., 2013
code | sample | country | province | location | outcrop | decimallatitude | decimallongitude | sample.type | analysed.material | sample.details | main.ore | p206.204 | p206.204.2sd | p207.204 | p207.204.2sd | p208.204 | p208.204.2sd | p207.206 | p207.206.2sd | p208.206 | p208.206.2sd | pb.content | u.content | model.age | mu | w | geological.zone | geol.age | host.rock | deposit.morphology | realm | excavation.no | find.spot | courtesy | period | chronology | tmod | mu12 | kappa12 | reference | ref.code | laboratory | spectrometry | observations
GDM.2867 | PA20606 | Spain | Tarragona |  | Minas de Clossos | 41.246733 | 0.913754 | Mineral | Ore mix |  |  | 18.4816 |  | 15.6894 |  | 38.7559 |  | 0.84892 |  | 2.09701 | [6 empty] | CCR | [9 empty] | 276 | 9.864 | 4.0529 | Rovira et al., 2013 | Ref.082 | UPV/EHU, Leioa | MC-ICPMS
GDM.2868 | PA20607 | Spain | Tarragona |  | Minas de Clossos | 41.246733 | 0.913754 | Mineral | Ore mix |  |  | 18.4774 |  | 15.6867 |  | 38.7443 |  | 0.84897 |  | 2.09685 | [6 empty] | CCR | [9 empty] | 274 | 9.8543 | 4.0487 | Rovira et al., 2013 | Ref.082 | UPV/EHU, Leioa | MC-ICPMS

## Carrasco Rus et al., 2014
code | sample | country | province | location | outcrop | decimallatitude | decimallongitude | sample.type | analysed.material | sample.details | main.ore | p206.204 | p206.204.2sd | p207.204 | p207.204.2sd | p208.204 | p208.204.2sd | p207.206 | p207.206.2sd | p208.206 | p208.206.2sd | pb.content | u.content | model.age | mu | w | geological.zone | geol.age | host.rock | deposit.morphology | realm | excavation.no | find.spot | courtesy | period | chronology | tmod | mu12 | kappa12 | reference | ref.code | laboratory | spectrometry | observations
GDM.1237 |  | Spain | Granada | Dehesas de Guadix | Canto Tortoso | 37.59482 | -3.005188 | Archaeological artefacts | Cu metal | Bronze, fibula |  | 18.6304 |  | 15.68 |  | 38.882 |  | 0.84164 |  | 2.08704 | [14 empty] | Bronze Age |  | 148 | 9.795 | 4.0149 | Carrasco Rus et al., 2014 | Ref.083 | UPV/EHU, Leioa | MC-ICPMS
GDM.1238 |  | Spain | Granada | Almedilla | Las Muelas | 37.588355 | -3.243672 | Archaeological artefacts | Cu metal | Bronze, fibula |  | 18.2969 |  | 15.653 |  | 38.454 |  | 0.85551 |  | 2.10166 | [14 empty] | Bronze Age |  | 344 | 9.763 | 4.0055 | Carrasco Rus et al., 2014 | Ref.083 | UPV/EHU, Leioa | MC-ICPMS
GDM.1239 |  | Spain | Granada | Monachil | Monachil 2 | 37.136712 | -3.548874 | Archaeological artefacts | Cu metal | Bronze, fibula |  | 18.2183 |  | 15.627 |  | 38.261 |  | 0.85779 |  | 2.10013 | [14 empty] | Bronze Age |  | 354 | 9.6784 | 3.9455 | Carrasco Rus et al., 2014 | Ref.083 | UPV/EHU, Leioa | MC-ICPMS

## Comendador et al., 2014
code | sample | country | province | location | outcrop | decimallatitude | decimallongitude | sample.type | analysed.material | sample.details | main.ore | p206.204 | p206.204.2sd | p207.204 | p207.204.2sd | p208.204 | p208.204.2sd | p207.206 | p207.206.2sd | p208.206 | p208.206.2sd | pb.content | u.content | model.age | mu | w | geological.zone | geol.age | host.rock | deposit.morphology | realm | excavation.no | find.spot | courtesy | period | chronology | tmod | mu12 | kappa12 | reference | ref.code | laboratory | spectrometry | observations
GDM.2758 | 1 | Spain | Lugo | Antas de Ulla |  | 42.782777 | -7.896742 | Archaeological artefacts | Silver | Silver spirals |  | 18.196 |  | 15.621 |  | 38.247 |  | 0.8585 |  | 2.1014 | [14 empty] | Bronze Age |  | 359 | 9.6599 | 3.951 | Comendador et al., 2014 | Ref.084 | U. Vigo | MC-ICPMS
GDM.2759 | 2 | Spain | Lugo | Antas de Ulla |  | 42.782777 | -7.896742 | Archaeological artefacts | Silver | Silver spirals |  | 18.196 |  | 15.623 |  | 38.257 |  | 0.8586 |  | 2.102 | [14 empty] | Bronze Age |  | 363 | 9.6679 | 3.9572 | Comendador et al., 2014 | Ref.084 | U. Vigo | MC-ICPMS
GDM.2760 | 3 | Spain | Lugo | Antas de Ulla |  | 42.782777 | -7.896742 | Archaeological artefacts | Silver | Silver spirals |  | 18.196 |  | 15.629 |  | 38.27 |  | 0.8589 |  | 2.1027 | [14 empty] | Bronze Age |  | 374 | 9.692 | 3.9664 | Comendador et al., 2014 | Ref.084 | U. Vigo | MC-ICPMS
GDM.2761 | 4 | Spain | Lugo | Antas de Ulla |  | 42.782777 | -7.896742 | Archaeological artefacts | Silver | Silver spirals |  | 18.278 |  | 15.623 |  | 38.378 |  | 0.8547 |  | 2.0992 | [14 empty] | Bronze Age |  | 302 | 9.648 | 3.9668 | Comendador et al., 2014 | Ref.084 | U. Vigo | MC-ICPMS
GDM.2762 | 5 | Spain | Lugo | Antas de Ulla |  | 42.782777 | -7.896742 | Archaeological artefacts | Silver | Silver spirals |  | 18.181 |  | 15.624 |  | 38.249 |  | 0.8593 |  | 2.1033 | [14 empty] | Bronze Age |  | 376 | 9.6757 | 3.9634 | Comendador et al., 2014 | Ref.084 | U. Vigo | MC-ICPMS
GDM.2763 | 6 | Spain | Lugo | Antas de Ulla |  | 42.782777 | -7.896742 | Archaeological artefacts | Silver | Silver spirals |  | 18.2 |  | 15.631 |  | 38.287 |  | 0.8588 |  | 2.1032 | [14 empty] | Bronze Age |  | 375 | 9.699 | 3.9736 | Comendador et al., 2014 | Ref.084 | U. Vigo | MC-ICPMS
GDM.2764 | 7 | Spain | Lugo | Antas de Ulla |  | 42.782777 | -7.896742 | Archaeological artefacts | Silver | Silver spirals |  | 18.183 |  | 15.628 |  | 38.264 |  | 0.8595 |  | 2.1038 | [14 empty] | Bronze Age |  | 382 | 9.6912 | 3.9717 | Comendador et al., 2014 | Ref.084 | U. Vigo | MC-ICPMS
GDM.2765 | 8 | Spain | Lugo | Antas de Ulla |  | 42.782777 | -7.896742 | Archaeological artefacts | Silver | Silver spirals |  | 18.19 |  | 15.629 |  | 38.268 |  | 0.8592 |  | 2.1034 | [14 empty] | Bronze Age |  | 379 | 9.6935 | 3.9694 | Comendador et al., 2014 | Ref.084 | U. Vigo | MC-ICPMS
GDM.2766 | 9 | Spain | Lugo | Antas de Ulla |  | 42.782777 | -7.896742 | Archaeological artefacts | Silver | Silver spirals |  | 18.187 |  | 15.626 |  | 38.263 |  | 0.8592 |  | 2.1034 | [14 empty] | Bronze Age |  | 376 | 9.6822 | 3.9677 | Comendador et al., 2014 | Ref.084 | U. Vigo | MC-ICPMS
GDM.2767 | 10 | Spain | Lugo | Antas de Ulla |  | 42.782777 | -7.896742 | Archaeological artefacts | Silver | Silver spirals |  | 18.172 |  | 15.612 |  | 38.238 |  | 0.8591 |  | 2.1038 | [14 empty] | Bronze Age |  | 360 | 9.6298 | 3.9594 | Comendador et al., 2014 | Ref.084 | U. Vigo | MC-ICPMS
GDM.2768 | 11 | Spain | Lugo | Antas de Ulla |  | 42.782777 | -7.896742 | Archaeological artefacts | Silver | Silver spirals |  | 18.229 |  | 15.626 |  | 38.287 |  | 0.8572 |  | 2.0999 | [14 empty] | Bronze Age |  | 344 | 9.6717 | 3.952 | Comendador et al., 2014 | Ref.084 | U. Vigo | MC-ICPMS
GDM.2769 | 12 | Spain | Lugo | Antas de Ulla |  | 42.782777 | -7.896742 | Archaeological artefacts | Silver | Silver spirals |  | 18.189 |  | 15.628 |  | 38.264 |  | 0.8592 |  | 2.1031 | [14 empty] | Bronze Age |  | 378 | 9.6897 | 3.9676 | Comendador et al., 2014 | Ref.084 | U. Vigo | MC-ICPMS
GDM.2770 | 13 | Spain | Lugo | Antas de Ulla |  | 42.782777 | -7.896742 | Archaeological artefacts | Silver | Silver spirals |  | 18.302 |  | 15.641 |  | 38.427 |  | 0.8546 |  | 2.0992 | [14 empty] | Bronze Age |  | 318 | 9.7139 | 3.9832 | Comendador et al., 2014 | Ref.084 | U. Vigo | MC-ICPMS
GDM.2771 | 14 | Spain | Lugo | Antas de Ulla |  | 42.782777 | -7.896742 | Archaeological artefacts | Silver | Silver spirals |  | 18.176 |  | 15.62 |  | 38.244 |  | 0.8595 |  | 2.1036 | [14 empty] | Bronze Age |  | 373 | 9.6609 | 3.9628 | Comendador et al., 2014 | Ref.084 | U. Vigo | MC-ICPMS
GDM.2772 | 15 | Spain | Lugo | Antas de Ulla |  | 42.782777 | -7.896742 | Archaeological artefacts | Silver | Silver spirals |  | 18.206 |  | 15.641 |  | 38.286 |  | 0.8591 |  | 2.1026 | [14 empty] | Bronze Age |  | 389 | 9.7377 | 3.9724 | Comendador et al., 2014 | Ref.084 | U. Vigo | MC-ICPMS
GDM.2773 | 16 | Spain | Lugo | Antas de Ulla |  | 42.782777 | -7.896742 | Archaeological artefacts | Silver | Silver spirals |  | 18.196 |  | 15.633 |  | 38.276 |  | 0.8592 |  | 2.1031 | [14 empty] | Bronze Age |  | 382 | 9.708 | 3.971 | Comendador et al., 2014 | Ref.084 | U. Vigo | MC-ICPMS
GDM.2774 | 17 | Spain | Lugo | Antas de Ulla |  | 42.782777 | -7.896742 | Archaeological artefacts | Silver | Silver spirals |  | 18.192 |  | 15.631 |  | 38.274 |  | 0.8592 |  | 2.1034 | [14 empty] | Bronze Age |  | 381 | 9.701 | 3.972 | Comendador et al., 2014 | Ref.084 | U. Vigo | MC-ICPMS
GDM.2775 | 19 | Spain | Lugo | Antas de Ulla |  | 42.782777 | -7.896742 | Archaeological artefacts | Silver | Silver spirals |  | 18.189 |  | 15.625 |  | 38.262 |  | 0.859 |  | 2.1031 | [14 empty] | Bronze Age |  | 372 | 9.6777 | 3.9654 | Comendador et al., 2014 | Ref.084 | U. Vigo | MC-ICPMS
GDM.2776 | 20 | Spain | Lugo | Antas de Ulla |  | 42.782777 | -7.896742 | Archaeological artefacts | Silver | Silver spirals |  | 18.181 |  | 15.62 |  | 38.237 |  | 0.8591 |  | 2.1026 | [14 empty] | Bronze Age |  | 369 | 9.6596 | 3.9555 | Comendador et al., 2014 | Ref.084 | U. Vigo | MC-ICPMS
GDM.2777 | 21 | Spain | Lugo | Antas de Ulla |  | 42.782777 | -7.896742 | Archaeological artefacts | Silver | Silver spirals |  | 18.234 |  | 15.622 |  | 38.281 |  | 0.8568 |  | 2.099 | [14 empty] | Bronze Age |  | 333 | 9.6546 | 3.9439 | Comendador et al., 2014 | Ref.084 | U. Vigo | MC-ICPMS
GDM.2778 | 22 | Spain | Lugo | Antas de Ulla |  | 42.782777 | -7.896742 | Archaeological artefacts | Silver | Silver spirals |  | 18.183 |  | 15.626 |  | 38.255 |  | 0.8594 |  | 2.1034 | [14 empty] | Bronze Age |  | 379 | 9.6832 | 3.9661 | Comendador et al., 2014 | Ref.084 | U. Vigo | MC-ICPMS
GDM.2779 | 23 | Spain | Lugo | Antas de Ulla |  | 42.782777 | -7.896742 | Archaeological artefacts | Silver | Silver spirals |  | 18.181 |  | 15.624 |  | 38.255 |  | 0.8594 |  | 2.1036 | [14 empty] | Bronze Age |  | 376 | 9.6757 | 3.9667 | Comendador et al., 2014 | Ref.084 | U. Vigo | MC-ICPMS
GDM.2780 | 24 | Spain | Lugo | Antas de Ulla |  | 42.782777 | -7.896742 | Archaeological artefacts | Silver | Silver spirals |  | 18.18 |  | 15.611 |  | 38.284 |  | 0.8587 |  | 2.1054 | [14 empty] | Bronze Age |  | 353 | 9.6238 | 3.9788 | Comendador et al., 2014 | Ref.084 | U. Vigo | MC-ICPMS
GDM.2781 | 25 | Spain | Lugo | Antas de Ulla |  | 42.782777 | -7.896742 | Archaeological artefacts | Silver | Silver spirals |  | 18.189 |  | 15.628 |  | 38.269 |  | 0.8592 |  | 2.1035 | [14 empty] | Bronze Age |  | 378 | 9.6897 | 3.9703 | Comendador et al., 2014 | Ref.084 | U. Vigo | MC-ICPMS
GDM.2782 | 26 | Spain | Lugo | Antas de Ulla |  | 42.782777 | -7.896742 | Archaeological artefacts | Silver | Silver spirals |  | 18.216 |  | 15.638 |  | 38.309 |  | 0.8585 |  | 2.1025 | [14 empty] | Bronze Age |  | 376 | 9.7231 | 3.9771 | Comendador et al., 2014 | Ref.084 | U. Vigo | MC-ICPMS
GDM.2783 | 27 | Spain | Lugo | Antas de Ulla |  | 42.782777 | -7.896742 | Archaeological artefacts | Silver | Silver spirals |  | 18.179 |  | 15.625 |  | 38.256 |  | 0.8595 |  | 2.1039 | [14 empty] | Bronze Age |  | 380 | 9.6802 | 3.969 | Comendador et al., 2014 | Ref.084 | U. Vigo | MC-ICPMS
GDM.2784 | 28 | Spain | Lugo | Antas de Ulla |  | 42.782777 | -7.896742 | Archaeological artefacts | Silver | Silver spirals |  | 18.185 |  | 15.62 |  | 38.253 |  | 0.8589 |  | 2.103 | [14 empty] | Bronze Age |  | 366 | 9.6586 | 3.9615 | Comendador et al., 2014 | Ref.084 | U. Vigo | MC-ICPMS
GDM.2785 | 29 | Spain | Lugo | Antas de Ulla |  | 42.782777 | -7.896742 | Archaeological artefacts | Silver | Silver spirals |  | 18.17 |  | 15.61 |  | 38.223 |  | 0.8592 |  | 2.1032 | [14 empty] | Bronze Age |  | 358 | 9.6223 | 3.9519 | Comendador et al., 2014 | Ref.084 | U. Vigo | MC-ICPMS

## Gener et al., 2014
code | sample | country | province | location | outcrop | decimallatitude | decimallongitude | sample.type | analysed.material | sample.details | main.ore | p206.204 | p206.204.2sd | p207.204 | p207.204.2sd | p208.204 | p208.204.2sd | p207.206 | p207.206.2sd | p208.206 | p208.206.2sd | pb.content | u.content | model.age | mu | w | geological.zone | geol.age | host.rock | deposit.morphology | realm | excavation.no | find.spot | courtesy | period | chronology | tmod | mu12 | kappa12 | reference | ref.code | laboratory | spectrometry | observations
GDM.2729 | 0.25715 | Spain | Córdoba |  | Madinat al-Zahra | 37.886031 | -4.867926 | Archaeological artefacts | Pb metal | Lage pipe |  | 18.252 | 0.005 | 15.626 | 0.006 | 38.386 | 0.0137 | 0.8561 | 0.00013 | 2.1031 | 0.00028 | [13 empty] | s. X |  | 327 | 9.6662 | 3.9901 | Gener et al., 2014 | Ref.085 | Goethe U., Frankfurt | MC-ICPMS
GDM.2730 | ﻿0.25745 | Spain | Córdoba |  | Madinat al-Zahra | 37.886031 | -4.867926 | Archaeological artefacts | Pb metal | Small pipe |  | 18.237 | 0.005 | 15.615 | 0.006 | 38.361 | 0.0137 | 0.8563 | 0.00013 | 2.1035 | 0.00028 | [13 empty] | s. X |  | 317 | 9.6259 | 3.9829 | Gener et al., 2014 | Ref.085 | Goethe U., Frankfurt | MC-ICPMS
GDM.2731 | 24090 | Spain | Córdoba |  | Madinat al-Zahra | 37.886031 | -4.867926 | Archaeological artefacts | Pb metal | Capital Stone |  | 18.289 | 0.005 | 15.654 | 0.006 | 38.447 | 0.0137 | 0.8559 | 0.00013 | 2.1022 | 0.00028 | [13 empty] | s. X |  | 352 | 9.769 | 4.0075 | Gener et al., 2014 | Ref.085 | Goethe U., Frankfurt | MC-ICPMS
GDM.2732 | Caja Y-51bis | Spain | Córdoba |  | Madinat al-Zahra | 37.886031 | -4.867926 | Archaeological artefacts | Pb metal | Grate |  | 18.237 | 0.005 | 15.615 | 0.006 | 38.362 | 0.0137 | 0.8562 | 0.00013 | 2.1034 | 0.00028 | [13 empty] | s. X |  | 317 | 9.6259 | 3.9835 | Gener et al., 2014 | Ref.085 | Goethe U., Frankfurt | MC-ICPMS
GDM.2733 | Caja 2045 | Spain | Córdoba |  | Madinat al-Zahra | 37.886031 | -4.867926 | Archaeological artefacts | Pb metal | Shapeless fragment |  | 18.249 | 0.005 | 15.618 | 0.006 | 38.379 | 0.0137 | 0.8558 | 0.00013 | 2.103 | 0.00028 | [13 empty] | s. X |  | 314 | 9.635 | 3.9855 | Gener et al., 2014 | Ref.085 | Goethe U., Frankfurt | MC-ICPMS
GDM.2734 | C-13/B-244 | Spain | Córdoba |  | Madinat al-Zahra | 37.886031 | -4.867926 | Archaeological artefacts | Cu metal | Nail head |  | 18.251 | 0.005 | 15.618 | 0.006 | 38.375 | 0.0137 | 0.8557 | 0.00013 | 2.1026 | 0.00028 | [13 empty] | s. X |  | 312 | 9.6345 | 3.9819 | Gener et al., 2014 | Ref.085 | Goethe U., Frankfurt | MC-ICPMS
GDM.2735 | LC-1990/HA | Spain | Córdoba |  | Madinat al-Zahra | 37.886031 | -4.867926 | Archaeological artefacts | Cu metal | Gilt sheet |  | 18.156 | 0.005 | 15.617 | 0.006 | 38.363 | 0.0137 | 0.8602 | 0.00013 | 2.113 | 0.00028 | [13 empty] | s. X |  | 382 | 9.6539 | 4.0412 | Gener et al., 2014 | Ref.085 | Goethe U., Frankfurt | MC-ICPMS
GDM.2736 | C62/10446 | Spain | Córdoba |  | Madinat al-Zahra | 37.886031 | -4.867926 | Archaeological artefacts | Cu metal | Appliqué |  | 18.165 | 0.005 | 15.618 | 0.006 | 38.369 | 0.0137 | 0.8598 | 0.00013 | 2.1123 | 0.00028 | [13 empty] | s. X |  | 377 | 9.6556 | 4.0385 | Gener et al., 2014 | Ref.085 | Goethe U., Frankfurt | MC-ICPMS
GDM.2737 | (31)SAL-43 | Spain | Córdoba |  | Madinat al-Zahra | 37.886031 | -4.867926 | Archaeological artefacts | Cu metal | Chape |  | 18.252 | 0.005 | 15.624 | 0.006 | 38.389 | 0.0137 | 0.856 | 0.00013 | 2.1033 | 0.00028 | [13 empty] | s. X |  | 323 | 9.6582 | 3.991 | Gener et al., 2014 | Ref.085 | Goethe U., Frankfurt | MC-ICPMS

## Garcia-Sansegundo et al., 2014
code | sample | country | province | location | outcrop | decimallatitude | decimallongitude | sample.type | analysed.material | sample.details | main.ore | p206.204 | p206.204.2sd | p207.204 | p207.204.2sd | p208.204 | p208.204.2sd | p207.206 | p207.206.2sd | p208.206 | p208.206.2sd | pb.content | u.content | model.age | mu | w | geological.zone | geol.age | host.rock | deposit.morphology | realm | excavation.no | find.spot | courtesy | period | chronology | tmod | mu12 | kappa12 | reference | ref.code | laboratory | spectrometry | observations
GDM.1240 | LC5022-3 | Spain | Huesca | ﻿Benasque Pass |  | 42.614214 | 0.531229 | Mineral | Galena | Zn-Pb | Pb-Zn | 18.087 | 0.0007 | 15.69 | 0.001 | 38.299 | 0.0017 | 0.86747 |  | 2.11749 | [6 empty] | Py | [9 empty] | 565 | 9.9711 | 4.0797 | García-Sansegundo et al., 2012 | Ref.086 | UPV/EHU, Leioa | MC-ICPMS | Wrong spectometer in the original paper
GDM.1241 | LC5022-2 | Spain | Huesca | ﻿Benasque Pass |  | 42.614214 | 0.531229 | Mineral | Galena |  | Pb-Zn | 18.094 | 0.0009 | 15.692 | 0.001 | 38.321 | 0.0023 | 0.86725 |  | 2.11788 | [6 empty] | Py | [9 empty] | 563 | 9.9773 | 4.0877 | García-Sansegundo et al., 2012 | Ref.086 | UPV/EHU, Leioa | MC-ICPMS | Wrong spectometer in the original paper

## Hermanns, 2014
code | sample | country | province | location | outcrop | decimallatitude | decimallongitude | sample.type | analysed.material | sample.details | main.ore | p206.204 | p206.204.2sd | p207.204 | p207.204.2sd | p208.204 | p208.204.2sd | p207.206 | p207.206.2sd | p208.206 | p208.206.2sd | pb.content | u.content | model.age | mu | w | geological.zone | geol.age | host.rock | deposit.morphology | realm | excavation.no | find.spot | courtesy | period | chronology | tmod | mu12 | kappa12 | reference | ref.code | laboratory | spectrometry | observations
GDM.1242 | 5039-10 | Spain | Baleares | S'Argentera | PA-1, S'Argentera | 39.034364 | 1.563822 | Mineral | Galena |  | Pb | 18.652 |  | 15.678 |  | 38.911 |  | 0.8405 |  | 2.086 | [6 empty] | BC | [9 empty] | 128 | 9.7829 | 4.0147 | Hermanns, 2014a | Ref.087 | German Mining Museum, Bochum; Goethe U., Frankfurt | MC-ICPMS
GDM.1243 | 5040-10 | Spain | Baleares | S'Argentera | PA-2, S'Argentera | 39.034364 | 1.563822 | Mineral | Galena |  | Pb | 18.727 |  | 15.689 |  | 38.931 |  | 0.8378 |  | 2.079 | [6 empty] | BC | [9 empty] | 94 | 9.8108 | 3.9795 | Hermanns, 2014a | Ref.087 | German Mining Museum, Bochum; Goethe U., Frankfurt | MC-ICPMS
GDM.1244 | 5041-10 | Spain | Baleares | S'Argentera | PA-3, S'Argentera | 39.034364 | 1.563822 | Mineral | Galena |  | Pb | 18.713 |  | 15.69 |  | 38.94 |  | 0.8385 |  | 2.081 | [6 empty] | BC | [9 empty] | 106 | 9.8174 | 3.9936 | Hermanns, 2014a | Ref.087 | German Mining Museum, Bochum; Goethe U., Frankfurt | MC-ICPMS
GDM.1245 | 5042-10 | Spain | Baleares | S'Argentera | PA-4, S'Argentera | 39.034364 | 1.563822 | Mineral | Galena |  | Pb | 18.655 |  | 15.678 |  | 38.915 |  | 0.8404 |  | 2.086 | [6 empty] | BC | [9 empty] | 126 | 9.7823 | 4.0147 | Hermanns, 2014a | Ref.087 | German Mining Museum, Bochum; Goethe U., Frankfurt | MC-ICPMS
GDM.1246 | 5043-10 | Spain | Baleares | Can Vincent | CVC wP1, Can Vincent | 38.896134 | 1.219232 | Mineral | Galena |  | Pb | 18.54 |  | 15.689 |  | 38.764 |  | 0.8462 |  | 2.091 | [6 empty] | BC | [9 empty] | 233 | 9.8493 | 4.0175 | Hermanns, 2014a | Ref.087 | German Mining Museum, Bochum; Goethe U., Frankfurt | MC-ICPMS
GDM.1247 | 5044-10 | Spain | Baleares | Can Vincent | CVC, Can Vincent | 38.896134 | 1.219232 | Mineral | Galena |  | Pb | 18.483 |  | 15.697 |  | 38.814 |  | 0.8493 |  | 2.1 | [6 empty] | BC | [9 empty] | 290 | 9.8937 | 4.0851 | Hermanns, 2014a | Ref.087 | German Mining Museum, Bochum; Goethe U., Frankfurt | MC-ICPMS
GDM.1248 | 5045-10 | Spain | Baleares | S'Argentera | PA1, S'Argentera | 39.034364 | 1.563822 | Mineral | Galena |  | Pb | 18.701 |  | 15.686 |  | 38.941 |  | 0.8388 |  | 2.082 | [6 empty] | BC | [9 empty] | 107 | 9.8043 | 4.0005 | Hermanns, 2014a | Ref.087 | German Mining Museum, Bochum; Goethe U., Frankfurt | MC-ICPMS
GDM.1249 | 5047-10 | Spain | Baleares | S'Argentera | PA3, S'Argentera | 39.034364 | 1.563822 | Mineral | Galena |  | Pb | 18.729 |  | 15.691 |  | 38.938 |  | 0.8378 |  | 2.079 | [6 empty] | BC | [9 empty] | 96 | 9.8182 | 3.9825 | Hermanns, 2014a | Ref.087 | German Mining Museum, Bochum; Goethe U., Frankfurt | MC-ICPMS
GDM.1250 | 5048-10 | Spain | Baleares | S'Argentera | PA4, S'Argentera | 39.034364 | 1.563822 | Mineral | Galena |  | Pb | 18.671 |  | 15.68 |  | 38.922 |  | 0.8398 |  | 2.085 | [6 empty] | BC | [9 empty] | 118 | 9.7869 | 4.0084 | Hermanns, 2014a | Ref.087 | German Mining Museum, Bochum; Goethe U., Frankfurt | MC-ICPMS
GDM.1251 | 5049-10 | Spain | Baleares | S'Argentera | PA5, S'Argentera | 39.034364 | 1.563822 | Mineral | Galena |  | Pb | 18.651 |  | 15.677 |  | 38.901 |  | 0.8406 |  | 2.086 | [6 empty] | BC | [9 empty] | 127 | 9.7792 | 4.0099 | Hermanns, 2014a | Ref.087 | German Mining Museum, Bochum; Goethe U., Frankfurt | MC-ICPMS
GDM.1252 | 5050-10 | Spain | Baleares | S'Argentera | PA6, S'Argentera | 39.034364 | 1.563822 | Mineral | Galena |  | Pb | 18.651 |  | 15.686 |  | 38.825 |  | 0.841 |  | 2.082 | [6 empty] | BC | [9 empty] | 145 | 9.8142 | 3.9743 | Hermanns, 2014a | Ref.087 | German Mining Museum, Bochum; Goethe U., Frankfurt | MC-ICPMS
GDM.1253 | 5051-10 | Spain | Baleares | S'Argentera | PA7, S'Argentera | 39.034364 | 1.563822 | Mineral | Galena |  | Pb | 18.696 |  | 15.685 |  | 38.939 |  | 0.839 |  | 2.083 | [6 empty] | BC | [9 empty] | 109 | 9.8014 | 4.0024 | Hermanns, 2014a | Ref.087 | German Mining Museum, Bochum; Goethe U., Frankfurt | MC-ICPMS
GDM.1254 | 5052-10 | Spain | Baleares | S'Argentera | PA8, S'Argentera | 39.034364 | 1.563822 | Mineral | Galena |  | Pb | 18.665 |  | 15.675 |  | 38.906 |  | 0.8399 |  | 2.084 | [6 empty] | BC | [9 empty] | 113 | 9.7687 | 4.0024 | Hermanns, 2014a | Ref.087 | German Mining Museum, Bochum; Goethe U., Frankfurt | MC-ICPMS
GDM.1255 | 5053-10 | Spain | Baleares | S'Argentera | PA9, S'Argentera | 39.034364 | 1.563822 | Mineral | Galena |  | Pb | 18.662 |  | 15.679 |  | 38.917 |  | 0.8401 |  | 2.085 | [6 empty] | BC | [9 empty] | 123 | 9.7848 | 4.0115 | Hermanns, 2014a | Ref.087 | German Mining Museum, Bochum; Goethe U., Frankfurt | MC-ICPMS
GDM.1256 | 4758_13 | Spain | Baleares | S'Argentera | 2013/3; escombrera cerca G3 | 39.034364 | 1.563822 | Mineral | Galena |  | Pb | 18.724 |  | 15.688 |  | 38.935 |  | 0.8379 |  | 2.079 | [6 empty] | BC | [9 empty] | 94 | 9.8075 | 3.9831 | Hermanns, 2014a | Ref.087 | German Mining Museum, Bochum; Goethe U., Frankfurt | MC-ICPMS
GDM.1257 | 4759_13 | Spain | Baleares | S'Argentera | 2013/3; escombrera cerca G3 | 39.034364 | 1.563822 | Mineral | Galena |  | Pb | 18.729 |  | 15.687 |  | 38.929 |  | 0.8376 |  | 2.079 | [6 empty] | BC | [9 empty] | 89 | 9.8027 | 3.9765 | Hermanns, 2014a | Ref.087 | German Mining Museum, Bochum; Goethe U., Frankfurt | MC-ICPMS

## Hermanns, 2014b
code | sample | country | province | location | outcrop | decimallatitude | decimallongitude | sample.type | analysed.material | sample.details | main.ore | p206.204 | p206.204.2sd | p207.204 | p207.204.2sd | p208.204 | p208.204.2sd | p207.206 | p207.206.2sd | p208.206 | p208.206.2sd | pb.content | u.content | model.age | mu | w | geological.zone | geol.age | host.rock | deposit.morphology | realm | excavation.no | find.spot | courtesy | period | chronology | tmod | mu12 | kappa12 | reference | ref.code | laboratory | spectrometry | observations
GDM.1258 | 5169-12 | Spain | Baleares | Buñola | Bunyola | 39.695565 | 2.705098 | Mineral | Galena |  | Pb | 18.71517 |  | 15.67345 |  | 38.7752 |  | 0.83734 |  | 2.071 | [6 empty] | BC | [9 empty] | 72 | 9.7531 | 3.903 | Hermanns, 2014b | Ref.088 | German Mining Museum, Bochum; Goethe U., Frankfurt | MC-ICPMS
GDM.1259 | 5170-12 | Spain | Baleares | Buñola | Bunyola | 39.695565 | 2.705098 | Mineral | Galena |  | Pb | 18.71119 |  | 15.67769 |  | 38.77298 |  | 0.83765 |  | 2.07147 | [6 empty] | BC | [9 empty] | 83 | 9.7702 | 3.9059 | Hermanns, 2014b | Ref.088 | German Mining Museum, Bochum; Goethe U., Frankfurt | MC-ICPMS
GDM.1260 | 5171-12 | Spain | Baleares | Buñola | Bunyola | 39.695565 | 2.705098 | Mineral | Galena |  | Pb | 18.71999 |  | 15.67167 |  | 38.77325 |  | 0.83777 |  | 2.07183 | [6 empty] | BC | [9 empty] | 65 | 9.7454 | 3.8983 | Hermanns, 2014b | Ref.088 | German Mining Museum, Bochum; Goethe U., Frankfurt | MC-ICPMS
GDM.1261 | 5172-12 | Spain | Baleares | Buñola | Bunyola | 39.695565 | 2.705098 | Mineral | Galena |  | Pb | 18.71698 |  | 15.67333 |  | 38.77152 |  | 0.83784 |  | 2.07164 | [6 empty] | BC | [9 empty] | 70 | 9.7523 | 3.8999 | Hermanns, 2014b | Ref.088 | German Mining Museum, Bochum; Goethe U., Frankfurt | MC-ICPMS
GDM.1262 | 5173-12 | Spain | Baleares | Buñola | Bunyola | 39.695565 | 2.705098 | Mineral | Galena |  | Pb | 18.72246 |  | 15.67453 |  | 38.77273 |  | 0.83728 |  | 2.07159 | [6 empty] | BC | [9 empty] | 69 | 9.7559 | 3.8975 | Hermanns, 2014b | Ref.088 | German Mining Museum, Bochum; Goethe U., Frankfurt | MC-ICPMS
GDM.1263 | 5174-12 | Spain | Baleares | Buñola | Bunyola | 39.695565 | 2.705098 | Mineral | Galena |  | Pb | 18.72389 |  | 15.67622 |  | 38.76982 |  | 0.83711 |  | 2.07107 | [6 empty] | BC | [9 empty] | 71 | 9.7621 | 3.8957 | Hermanns, 2014b | Ref.088 | German Mining Museum, Bochum; Goethe U., Frankfurt | MC-ICPMS
GDM.1264 | 5175-12 | Spain | Baleares | Buñola | Bunyola | 39.695565 | 2.705098 | Mineral | Galena |  | Pb | 18.72478 |  | 15.67119 |  | 38.76885 |  | 0.83709 |  | 2.07109 | [6 empty] | BC | [9 empty] | 60 | 9.7426 | 3.8928 | Hermanns, 2014b | Ref.088 | German Mining Museum, Bochum; Goethe U., Frankfurt | MC-ICPMS
GDM.1265 | 5176-12 | Spain | Baleares | Buñola | Bunyola | 39.695565 | 2.705098 | Mineral | Galena |  | Pb | 18.72021 |  | 15.6737 |  | 38.76763 |  | 0.83748 |  | 2.07177 | [6 empty] | BC | [9 empty] | 69 | 9.7531 | 3.896 | Hermanns, 2014b | Ref.088 | German Mining Museum, Bochum; Goethe U., Frankfurt | MC-ICPMS
GDM.1266 | 5177-12 | Spain | Baleares | Buñola | Bunyola | 39.695565 | 2.705098 | Mineral | Galena |  | Pb | 18.71259 |  | 15.67506 |  | 38.76749 |  | 0.83752 |  | 2.07143 | [6 empty] | BC | [9 empty] | 77 | 9.7598 | 3.9013 | Hermanns, 2014b | Ref.088 | German Mining Museum, Bochum; Goethe U., Frankfurt | MC-ICPMS

## Huelga-Suarez et al, 2014a
code | sample | country | province | location | outcrop | decimallatitude | decimallongitude | sample.type | analysed.material | sample.details | main.ore | p206.204 | p206.204.2sd | p207.204 | p207.204.2sd | p208.204 | p208.204.2sd | p207.206 | p207.206.2sd | p208.206 | p208.206.2sd | pb.content | u.content | model.age | mu | w | geological.zone | geol.age | host.rock | deposit.morphology | realm | excavation.no | find.spot | courtesy | period | chronology | tmod | mu12 | kappa12 | reference | ref.code | laboratory | spectrometry | observations
GDM.1267 | 1 | Spain | Asturias | Onís | El Milagro | 43.316643 | -4.983227 | Mineral | Cu mineral | Azurite-Malachite | Cu | 19.2822 | 0.0437 | 15.7658 | 0.0106 | 38.912 | 0.0448 | 0.81764 | 0.00164 | 2.01804 | 0.00268 | [5 empty] | NIM | [9 empty] | -165 | 10.0082 | 3.6602 | Huelga-Suarez et al, 2014a | Ref.089 | U. Oviedo | MC-ICPMS
GDM.1268 | 2 | Spain | Asturias | Onís | El Milagro | 43.316643 | -4.983227 | Mineral | Cu mineral | Azurite-Malachite | Cu | 19.7743 | 0.006 | 15.8018 | 0.0042 | 38.8514 | 0.0118 | 0.79911 | 0.00013 | 1.96475 | 0.00029 | [5 empty] | NIM | [9 empty] | -457 | 10.0763 | 3.3832 | Huelga-Suarez et al, 2014a | Ref.089 | U. Oviedo | MC-ICPMS
GDM.1269 | 3 | Spain | Asturias | Onís | El Milagro | 43.316643 | -4.983227 | Mineral | Cu mineral | Azurite-Malachite | Cu | 19.4566 | 0.0073 | 15.7796 | 0.0057 | 38.8896 | 0.0148 | 0.81102 | 0.00017 | 1.9988 | 0.00039 | [5 empty] | NIM | [9 empty] | -266 | 10.0346 | 3.5581 | Huelga-Suarez et al, 2014a | Ref.089 | U. Oviedo | MC-ICPMS
GDM.1270 | 4 | Spain | Asturias | Onís | El Milagro | 43.316643 | -4.983227 | Mineral | Cu mineral | Azurite-Malachite | Cu | 19.3068 | 0.0784 | 15.4586 | 0.0481 | 38.1057 | 0.1166 | 0.80068 | 0.00269 | 1.9737 | 0.00482 | [5 empty] | NIM | [9 empty] | -915 | 8.8891 | 3.1669 | Huelga-Suarez et al, 2014a | Ref.089 | U. Oviedo | MC-ICPMS
GDM.1271 | 5 | Spain | Asturias | Onís | El Milagro | 43.316643 | -4.983227 | Mineral | Cu mineral | Azurite-Malachite | Cu | 19.8176 | 0.0068 | 15.7994 | 0.0061 | 38.8818 | 0.0154 | 0.79724 | 0.0001 | 1.96199 | 0.00028 | [5 empty] | NIM | [9 empty] | -495 | 10.0626 | 3.3739 | Huelga-Suarez et al, 2014a | Ref.089 | U. Oviedo | MC-ICPMS
GDM.1272 | 6 | Spain | Asturias | Onís | El Milagro | 43.316643 | -4.983227 | Mineral | Cu mineral | Azurite-Malachite | Cu | 23.614 | 0.0929 | 15.9807 | 0.031 | 38.8307 | 0.0788 | 0.67675 | 0.0022 | 1.64441 | 0.00547 | [5 empty] | NIM | [9 empty] | -3260 | 10.5183 | 2.0825 | Huelga-Suarez et al, 2014a | Ref.089 | U. Oviedo | MC-ICPMS
GDM.1273 | 7 | Spain | Asturias | Onís | El Milagro | 43.316643 | -4.983227 | Mineral | Cu mineral | Azurite-Malachite | Cu | 19.7786 | 0.0136 | 15.8819 | 0.0079 | 39.0322 | 0.0204 | 0.80299 | 0.00043 | 1.97347 | 0.00083 | [5 empty] | NIM | [9 empty] | -291 | 10.37 | 3.486 | Huelga-Suarez et al, 2014a | Ref.089 | U. Oviedo | MC-ICPMS
GDM.1274 | 8 | Spain | Asturias | Onís | El Milagro | 43.316643 | -4.983227 | Mineral | Cu mineral | Azurite-Malachite | Cu | 21.537 | 0.1272 | 15.9928 | 0.0142 | 39.1162 | 0.0594 | 0.74258 | 0.00402 | 1.81625 | 0.00849 | [5 empty] | NIM | [9 empty] | -1362 | 10.6135 | 2.7984 | Huelga-Suarez et al, 2014a | Ref.089 | U. Oviedo | MC-ICPMS
GDM.1275 | 9 | Spain | Asturias | Onís | El Milagro | 43.316643 | -4.983227 | Mineral | Cu mineral | Azurite-Malachite | Cu | 23.7837 | 0.0309 | 16.0361 | 0.0198 | 38.9321 | 0.049 | 0.67425 | 0.0003 | 1.63693 | 0.00066 | [5 empty] | NIM | [9 empty] | -3212 | 10.6998 | 2.0856 | Huelga-Suarez et al, 2014a | Ref.089 | U. Oviedo | MC-ICPMS
GDM.1276 | 10 | Spain | Asturias | Onís | El Milagro | 43.316643 | -4.983227 | Mineral | Cu mineral | Azurite-Malachite | Cu | 20.088 | 0.0134 | 15.8477 | 0.0052 | 39.0306 | 0.0177 | 0.78892 | 0.00044 | 1.94299 | 0.00082 | [5 empty] | NIM | [9 empty] | -593 | 10.2089 | 3.3211 | Huelga-Suarez et al, 2014a | Ref.089 | U. Oviedo | MC-ICPMS
GDM.1277 | 11 | Spain | Asturias | Onís | El Milagro | 43.316643 | -4.983227 | Mineral | Cu mineral | Azurite-Malachite | Cu | 19.287 | 0.0203 | 15.7152 | 0.0165 | 38.7551 | 0.0408 | 0.81481 | 0.00017 | 2.0094 | 0.00032 | [5 empty] | NIM | [9 empty] | -275 | 9.8189 | 3.5673 | Huelga-Suarez et al, 2014a | Ref.089 | U. Oviedo | MC-ICPMS
GDM.1278 | 12 | Spain | Asturias | Onís | El Milagro | 43.316643 | -4.983227 | Mineral | Cu mineral | Azurite-Malachite | Cu | 19.7788 | 0.0071 | 15.8024 | 0.0057 | 38.8318 | 0.0143 | 0.79896 | 0.00011 | 1.96331 | 0.00022 | [5 empty] | NIM | [9 empty] | -459 | 10.078 | 3.3727 | Huelga-Suarez et al, 2014a | Ref.089 | U. Oviedo | MC-ICPMS
GDM.1279 | 13 | Spain | Asturias | Onís | El Milagro | 43.316643 | -4.983227 | Mineral | Cu mineral | Azurite-Malachite | Cu | 19.4404 | 0.0067 | 15.7715 | 0.0051 | 38.8608 | 0.0126 | 0.81128 | 0.0001 | 1.99898 | 0.00017 | [5 empty] | NIM | [9 empty] | -271 | 10.0067 | 3.5511 | Huelga-Suarez et al, 2014a | Ref.089 | U. Oviedo | MC-ICPMS
GDM.1280 | 14 | Spain | Asturias | Onís | El Milagro | 43.316643 | -4.983227 | Mineral | Cu mineral | Azurite-Malachite | Cu | 20.0336 | 0.0066 | 15.7664 | 0.0048 | 38.8061 | 0.0121 | 0.787 | 0.00011 | 1.93706 | 0.00021 | [5 empty] | NIM | [9 empty] | -738 | 9.9222 | 3.2262 | Huelga-Suarez et al, 2014a | Ref.089 | U. Oviedo | MC-ICPMS
GDM.1281 | 15 | Spain | Asturias | Onís | El Milagro | 43.316643 | -4.983227 | Mineral | Cu mineral | Azurite-Malachite | Cu | 20.1442 | 0.0063 | 15.8577 | 0.0046 | 38.9619 | 0.0119 | 0.78721 | 6e-05 | 1.93415 | 0.00017 | [5 empty] | NIM | [9 empty] | -613 | 10.2393 | 3.2694 | Huelga-Suarez et al, 2014a | Ref.089 | U. Oviedo | MC-ICPMS
GDM.1282 | 16 | Spain | Asturias | Onís | El Milagro | 43.316643 | -4.983227 | Mineral | Cu mineral | Azurite-Malachite | Cu | 28.401 | 0.055 | 16.2447 | 0.0144 | 38.8438 | 0.0353 | 0.57198 | 0.00092 | 1.3677 | 0.00215 | [5 empty] | NIM | [9 empty] | -8393 | 11.3703 | 1.2559 | Huelga-Suarez et al, 2014a | Ref.089 | U. Oviedo | MC-ICPMS
GDM.1283 | 17 | Spain | Asturias | Onís | El Milagro | 43.316643 | -4.983227 | Mineral | Cu mineral | Azurite-Malachite | Cu | 20.7443 | 0.0085 | 15.8499 | 0.0056 | 38.815 | 0.0146 | 0.76406 | 0.00013 | 1.87112 | 0.00025 | [5 empty] | NIM | [9 empty] | -1097 | 10.1629 | 2.9471 | Huelga-Suarez et al, 2014a | Ref.089 | U. Oviedo | MC-ICPMS
GDM.1284 | 18 | Spain | Asturias | Onís | El Milagro | 43.316643 | -4.983227 | Mineral | Cu mineral | Azurite-Malachite | Cu | 21.8078 | 0.021 | 15.8969 | 0.0088 | 38.8222 | 0.023 | 0.72896 | 0.0005 | 1.78021 | 0.00104 | [5 empty] | NIM | [9 empty] | -1851 | 10.2739 | 2.574 | Huelga-Suarez et al, 2014a | Ref.089 | U. Oviedo | MC-ICPMS
GDM.1285 | 19 | Spain | Asturias | Onís | El Milagro | 43.316643 | -4.983227 | Mineral | Cu mineral | Azurite-Malachite | Cu | 32.3759 | 0.0283 | 16.4396 | 0.0152 | 38.7795 | 0.034 | 0.50777 | 9e-05 | 1.1978 | 0.00018 | [5 empty] | NIM | [9 empty] | -24581 | 12.0066 | 0.7082 | Huelga-Suarez et al, 2014a | Ref.089 | U. Oviedo | MC-ICPMS
GDM.1286 | 20 | Spain | Asturias | Onís | El Milagro | 43.316643 | -4.983227 | Mineral | Cu mineral | Azurite-Malachite | Cu | 20.0289 | 0.0056 | 15.7995 | 0.0047 | 38.914 | 0.0118 | 0.78884 | 0.0001 | 1.9429 | 0.00017 | [5 empty] | NIM | [9 empty] | -657 | 10.0412 | 3.2846 | Huelga-Suarez et al, 2014a | Ref.089 | U. Oviedo | MC-ICPMS
GDM.1287 | 21 | Spain | Asturias | Onís | El Milagro | 43.316643 | -4.983227 | Mineral | Cu mineral | Azurite-Malachite | Cu | 18.6194 | 0.112 | 15.2304 | 0.1204 | 37.5135 | 0.2685 | 0.81798 | 0.00289 | 2.01477 | 0.00437 | [5 empty] | NIM | [9 empty] | -931 | 8.1355 | 3.1608 | Huelga-Suarez et al, 2014a | Ref.089 | U. Oviedo | MC-ICPMS
GDM.1288 | 22 | Spain | Asturias | Onís | El Milagro | 43.316643 | -4.983227 | Mineral | Cu mineral | Azurite-Malachite | Cu | 19.3803 | 0.0117 | 15.7392 | 0.0107 | 38.8279 | 0.0283 | 0.81213 | 0.00019 | 2.00349 | 0.00048 | [5 empty] | NIM | [9 empty] | -294 | 9.8952 | 3.5577 | Huelga-Suarez et al, 2014a | Ref.089 | U. Oviedo | MC-ICPMS
GDM.1289 | 23 | Spain | Asturias | Onís | El Milagro | 43.316643 | -4.983227 | Mineral | Cu mineral | Azurite-Malachite | Cu | 19.1455 | 0.0479 | 15.7403 | 0.0227 | 38.752 | 0.0736 | 0.82215 | 0.00145 | 2.02409 | 0.00218 | [5 empty] | NIM | [9 empty] | -115 | 9.9334 | 3.6543 | Huelga-Suarez et al, 2014a | Ref.089 | U. Oviedo | MC-ICPMS
GDM.1290 | 24 | Spain | Asturias | Onís | El Milagro | 43.316643 | -4.983227 | Mineral | Cu mineral | Azurite-Malachite | Cu | 19.5091 | 0.0903 | 15.7033 | 0.0679 | 38.7067 | 0.1637 | 0.80492 | 0.00246 | 1.98405 | 0.0044 | [5 empty] | NIM | [9 empty] | -472 | 9.7475 | 3.4216 | Huelga-Suarez et al, 2014a | Ref.089 | U. Oviedo | MC-ICPMS
GDM.1291 | 25 | Spain | Asturias | Onís | El Milagro | 43.316643 | -4.983227 | Mineral | Cu mineral | Azurite-Malachite | Cu | 19.8628 | 0.0289 | 15.8071 | 0.0088 | 38.9034 | 0.0291 | 0.79582 | 0.00097 | 1.95862 | 0.00183 | [5 empty] | NIM | [9 empty] | -513 | 10.0856 | 3.3634 | Huelga-Suarez et al, 2014a | Ref.089 | U. Oviedo | MC-ICPMS
GDM.1292 | 26 | Spain | Asturias | Onís | El Milagro | 43.316643 | -4.983227 | Mineral | Cu mineral | Azurite-Malachite | Cu | 19.1046 | 0.0148 | 15.7661 | 0.0095 | 38.8544 | 0.0245 | 0.82525 | 0.00042 | 2.03378 | 0.00069 | [5 empty] | NIM | [9 empty] | -33 | 10.0378 | 3.7355 | Huelga-Suarez et al, 2014a | Ref.089 | U. Oviedo | MC-ICPMS
GDM.1293 | 27 | Spain | Asturias | Onís | El Milagro | 43.316643 | -4.983227 | Mineral | Cu mineral | Azurite-Malachite | Cu | 19.3229 | 0.034 | 15.7601 | 0.0247 | 38.6686 | 0.0635 | 0.81562 | 0.00068 | 2.00119 | 0.00103 | [5 empty] | NIM | [9 empty] | -207 | 9.9808 | 3.523 | Huelga-Suarez et al, 2014a | Ref.089 | U. Oviedo | MC-ICPMS
GDM.1294 | 28 | Spain | Asturias | Onís | El Milagro | 43.316643 | -4.983227 | Mineral | Cu mineral | Azurite-Malachite | Cu | 19.0383 | 0.0172 | 15.7402 | 0.0133 | 38.6671 | 0.0335 | 0.82676 | 0.00031 | 2.03102 | 0.00065 | [5 empty] | NIM | [9 empty] | -36 | 9.9506 | 3.6756 | Huelga-Suarez et al, 2014a | Ref.089 | U. Oviedo | MC-ICPMS
GDM.1295 | 29 | Spain | Asturias | Onís | El Milagro | 43.316643 | -4.983227 | Mineral | Cu mineral | Azurite-Malachite | Cu | 19.4939 | 0.0263 | 15.7411 | 0.0188 | 38.771 | 0.0543 | 0.80749 | 0.0005 | 1.98889 | 0.00096 | [5 empty] | NIM | [9 empty] | -377 | 9.8876 | 3.4715 | Huelga-Suarez et al, 2014a | Ref.089 | U. Oviedo | MC-ICPMS
GDM.1296 | 30 | Spain | Asturias | Onís | El Milagro | 43.316643 | -4.983227 | Mineral | Cu mineral | Azurite-Malachite | Cu | 19.3985 | 0.0169 | 15.6966 | 0.0128 | 38.6871 | 0.0374 | 0.80917 | 0.00041 | 1.99435 | 0.00118 | [5 empty] | NIM | [9 empty] | -401 | 9.736 | 3.469 | Huelga-Suarez et al, 2014a | Ref.089 | U. Oviedo | MC-ICPMS

## Huelga-Suarez et al, 2014b
code | sample | country | province | location | outcrop | decimallatitude | decimallongitude | sample.type | analysed.material | sample.details | main.ore | p206.204 | p206.204.2sd | p207.204 | p207.204.2sd | p208.204 | p208.204.2sd | p207.206 | p207.206.2sd | p208.206 | p208.206.2sd | pb.content | u.content | model.age | mu | w | geological.zone | geol.age | host.rock | deposit.morphology | realm | excavation.no | find.spot | courtesy | period | chronology | tmod | mu12 | kappa12 | reference | ref.code | laboratory | spectrometry | observations
GDM.1297 | 1 | Spain | León | Cármenes | La Profunda | 42.964339 | -5.609837 | Mineral | Cu mineral | Azurite-Malachite | Cu | 26.6606 | 0.0084 | 16.1099 | 0.0054 | 38.681 | 0.013 | 0.60426 | 6e-05 | 1.45087 | 0.00013 | [5 empty] | NIM | [9 empty] | -6416 | 10.9305 | 1.4604 | Huelga-Suarez et al, 2014b | Ref.090 | U. Oviedo | MC-ICPMS
GDM.1298 | 2 | Spain | León | Cármenes | La Profunda | 42.964339 | -5.609837 | Mineral | Cu mineral | Azurite-Malachite | Cu | 24.9669 | 0.0069 | 16.0144 | 0.0035 | 38.6851 | 0.0086 | 0.64143 | 9e-05 | 1.54947 | 0.0002 | [5 empty] | NIM | [9 empty] | -4634 | 10.6209 | 1.7489 | Huelga-Suarez et al, 2014b | Ref.090 | U. Oviedo | MC-ICPMS
GDM.1299 | 3 | Spain | León | Cármenes | La Profunda | 42.964339 | -5.609837 | Mineral | Cu mineral | Azurite-Malachite | Cu | 26.4851 | 0.0088 | 16.0698 | 0.0056 | 38.705 | 0.0129 | 0.60675 | 4e-05 | 1.4614 | 0.0001 | [5 empty] | NIM | [9 empty] | -6436 | 10.7996 | 1.4806 | Huelga-Suarez et al, 2014b | Ref.090 | U. Oviedo | MC-ICPMS
GDM.1300 | 4 | Spain | León | Cármenes | La Profunda | 42.964339 | -5.609837 | Mineral | Cu mineral | Azurite-Malachite | Cu | 20.3656 | 0.0057 | 15.81 | 0.0043 | 38.6623 | 0.0104 | 0.77631 | 7e-05 | 1.89843 | 0.00015 | [5 empty] | NIM | [9 empty] | -895 | 10.0495 | 3.033 | Huelga-Suarez et al, 2014b | Ref.090 | U. Oviedo | MC-ICPMS
GDM.1301 | 5 | Spain | León | Cármenes | La Profunda | 42.964339 | -5.609837 | Mineral | Cu mineral | Azurite-Malachite | Cu | 28.5087 | 0.0084 | 16.251 | 0.0049 | 38.7099 | 0.012 | 0.57004 | 4e-05 | 1.35783 | 0.0001 | [5 empty] | NIM | [9 empty] | -8553 | 11.3908 | 1.2205 | Huelga-Suarez et al, 2014b | Ref.090 | U. Oviedo | MC-ICPMS
GDM.1302 | 6 | Spain | León | Cármenes | La Profunda | 42.964339 | -5.609837 | Mineral | Cu mineral | Azurite-Malachite | Cu | 25.9776 | 0.0059 | 16.088 | 0.0037 | 38.6943 | 0.0088 | 0.6193 | 4e-05 | 1.48953 | 0.00012 | [5 empty] | NIM | [9 empty] | -5544 | 10.8597 | 1.5783 | Huelga-Suarez et al, 2014b | Ref.090 | U. Oviedo | MC-ICPMS
GDM.1303 | 7 | Spain | León | Cármenes | La Profunda | 42.964339 | -5.609837 | Mineral | Cu mineral | Azurite-Malachite | Cu | 28.2357 | 0.0067 | 16.1606 | 0.0043 | 38.7408 | 0.0099 | 0.57235 | 4e-05 | 1.37206 | 8e-05 | [5 empty] | NIM | [9 empty] | -8962 | 11.0957 | 1.2288 | Huelga-Suarez et al, 2014b | Ref.090 | U. Oviedo | MC-ICPMS
GDM.1304 | 8 | Spain | León | Cármenes | La Profunda | 42.964339 | -5.609837 | Mineral | Cu mineral | Azurite-Malachite | Cu | 54.7298 | 0.0211 | 17.4101 | 0.0043 | 38.7197 | 0.0102 | 0.31811 | 0.00011 | 0.70747 | 0.00028 | [5 empty] | NIM | [9 empty] | -126731 | 24.0028 | 0.2656 | Huelga-Suarez et al, 2014b | Ref.090 | U. Oviedo | MC-ICPMS
GDM.1305 | 9 | Spain | León | Cármenes | La Profunda | 42.964339 | -5.609837 | Mineral | Cu mineral | Azurite-Malachite | Cu | 26.2295 | 0.0073 | 16.1066 | 0.0043 | 38.7002 | 0.0115 | 0.61407 | 5e-05 | 1.47545 | 0.00013 | [5 empty] | NIM | [9 empty] | -5783 | 10.9202 | 1.5399 | Huelga-Suarez et al, 2014b | Ref.090 | U. Oviedo | MC-ICPMS
GDM.1306 | 10 | Spain | León | Cármenes | La Profunda | 42.964339 | -5.609837 | Mineral | Cu mineral | Azurite-Malachite | Cu | 19.1818 | 0.0052 | 15.7421 | 0.0043 | 38.6648 | 0.0101 | 0.82068 | 7e-05 | 2.01571 | 0.00014 | [5 empty] | NIM | [9 empty] | -139 | 9.9345 | 3.5931 | Huelga-Suarez et al, 2014b | Ref.090 | U. Oviedo | MC-ICPMS
GDM.1307 | 11 | Spain | León | Cármenes | La Profunda | 42.964339 | -5.609837 | Mineral | Cu mineral | Azurite-Malachite | Cu | 23.93 | 0.0065 | 16.0055 | 0.0039 | 38.6772 | 0.0093 | 0.66885 | 0.0001 | 1.61627 | 0.00025 | [5 empty] | NIM | [9 empty] | -3487 | 10.5973 | 1.9735 | Huelga-Suarez et al, 2014b | Ref.090 | U. Oviedo | MC-ICPMS
GDM.1308 | 12 | Spain | León | Cármenes | La Profunda | 42.964339 | -5.609837 | Mineral | Cu mineral | Azurite-Malachite | Cu | 40.9979 | 0.0115 | 16.9515 | 0.0048 | 38.718 | 0.0111 | 0.41347 | 3e-05 | 0.94439 | 7e-05 | [5 empty] | NIM | [9 empty] | -210595 | 16.5584 | 0.3844 | Huelga-Suarez et al, 2014b | Ref.090 | U. Oviedo | MC-ICPMS
GDM.1309 | 13 | Spain | León | Cármenes | La Profunda | 42.964339 | -5.609837 | Mineral | Cu mineral | Azurite-Malachite | Cu | 78.0377 | 0.074 | 19.7386 | 0.007 | 38.7623 | 0.0085 | 0.25294 | 0.00016 | 0.49672 | 0.00041 | [5 empty] | NIM | [9 empty] | -188858 | 36.7804 | 0.174 | Huelga-Suarez et al, 2014b | Ref.090 | U. Oviedo | MC-ICPMS
GDM.1310 | 14 | Spain | León | Cármenes | La Profunda | 42.964339 | -5.609837 | Mineral | Cu mineral | Azurite-Malachite | Cu | 68.4711 | 0.0173 | 17.8966 | 0.0046 | 38.7607 | 0.0103 | 0.26137 | 2e-05 | 0.56609 | 5e-05 | [5 empty] | NIM | [9 empty] | -114833 | 31.4548 | 0.204 | Huelga-Suarez et al, 2014b | Ref.090 | U. Oviedo | MC-ICPMS
GDM.1311 | 15 | Spain | León | Cármenes | La Profunda | 42.964339 | -5.609837 | Mineral | Cu mineral | Azurite-Malachite | Cu | 26.1012 | 0.0087 | 16.1216 | 0.0052 | 38.6871 | 0.0128 | 0.61766 | 5e-05 | 1.4822 | 0.0001 | [5 empty] | NIM | [9 empty] | -5505 | 10.9694 | 1.5661 | Huelga-Suarez et al, 2014b | Ref.090 | U. Oviedo | MC-ICPMS
GDM.1312 | 16 | Spain | León | Cármenes | La Profunda | 42.964339 | -5.609837 | Mineral | Cu mineral | Azurite-Malachite | Cu | 27.8129 | 0.0111 | 16.2013 | 0.0042 | 38.7137 | 0.011 | 0.58251 | 0.00015 | 1.39194 | 0.00034 | [5 empty] | NIM | [9 empty] | -7653 | 11.2287 | 1.3095 | Huelga-Suarez et al, 2014b | Ref.090 | U. Oviedo | MC-ICPMS
GDM.1313 | 17 | Spain | León | Cármenes | La Profunda | 42.964339 | -5.609837 | Mineral | Cu mineral | Azurite-Malachite | Cu | 30.5622 | 0.0078 | 16.3951 | 0.0046 | 38.7169 | 0.0105 | 0.53645 | 5e-05 | 1.26683 | 9e-05 | [5 empty] | NIM | [9 empty] | -12095 | 11.8613 | 0.9852 | Huelga-Suarez et al, 2014b | Ref.090 | U. Oviedo | MC-ICPMS
GDM.1314 | 18 | Spain | León | Cármenes | La Profunda | 42.964339 | -5.609837 | Mineral | Cu mineral | Azurite-Malachite | Cu | 22.541 | 0.0058 | 15.9456 | 0.0035 | 38.6933 | 0.0101 | 0.70741 | 8e-05 | 1.71658 | 0.00013 | [5 empty] | NIM | [9 empty] | -2350 | 10.418 | 2.3212 | Huelga-Suarez et al, 2014b | Ref.090 | U. Oviedo | MC-ICPMS
GDM.1315 | 19 | Spain | León | Cármenes | La Profunda | 42.964339 | -5.609837 | Mineral | Cu mineral | Azurite-Malachite | Cu | 75.6168 | 0.0799 | 19.6176 | 0.0079 | 38.778 | 0.0118 | 0.25944 | 0.00019 | 0.51283 | 0.00051 | [5 empty] | NIM | [9 empty] | -188828 | 35.4643 | 0.1809 | Huelga-Suarez et al, 2014b | Ref.090 | U. Oviedo | MC-ICPMS
GDM.1316 | 20 | Spain | León | Cármenes | La Profunda | 42.964339 | -5.609837 | Mineral | Cu mineral | Azurite-Malachite | Cu | 23.3091 | 0.0056 | 15.9883 | 0.0042 | 38.7008 | 0.0099 | 0.68592 | 4e-05 | 1.66034 | 0.00012 | [5 empty] | NIM | [9 empty] | -2925 | 10.5471 | 2.1273 | Huelga-Suarez et al, 2014b | Ref.090 | U. Oviedo | MC-ICPMS
GDM.1317 | 21 | Spain | León | Cármenes | La Profunda | 42.964339 | -5.609837 | Mineral | Cu mineral | Azurite-Malachite | Cu | 26.9239 | 0.0058 | 16.1767 | 0.0037 | 38.6841 | 0.0086 | 0.60083 | 4e-05 | 1.4368 | 8e-05 | [5 empty] | NIM | [9 empty] | -6339 | 11.1487 | 1.4408 | Huelga-Suarez et al, 2014b | Ref.090 | U. Oviedo | MC-ICPMS
GDM.1318 | 22 | Spain | León | Cármenes | La Profunda | 42.964339 | -5.609837 | Mineral | Cu mineral | Azurite-Malachite | Cu | 87.7622 | 0.0417 | 19.0956 | 0.0044 | 38.7122 | 0.0088 | 0.21758 | 7e-05 | 0.44111 | 0.00018 | [5 empty] | NIM | [9 empty] | -188509 | 41.9637 | 0.1516 | Huelga-Suarez et al, 2014b | Ref.090 | U. Oviedo | MC-ICPMS
GDM.1319 | 23 | Spain | León | Cármenes | La Profunda | 42.964339 | -5.609837 | Mineral | Cu mineral | Azurite-Malachite | Cu | 48.5712 | 0.0228 | 17.0198 | 0.0036 | 38.7361 | 0.0087 | 0.35041 | 0.00012 | 0.79752 | 0.00028 | [5 empty] | NIM | [9 empty] | -212896 | 20.6471 | 0.309 | Huelga-Suarez et al, 2014b | Ref.090 | U. Oviedo | MC-ICPMS
GDM.1320 | 24 | Spain | León | Cármenes | La Profunda | 42.964339 | -5.609837 | Mineral | Cu mineral | Azurite-Malachite | Cu | 32.1102 | 0.007 | 16.4367 | 0.0036 | 38.6808 | 0.0087 | 0.51188 | 3e-05 | 1.20463 | 8e-05 | [5 empty] | NIM | [9 empty] | -20311 | 11.9971 | 0.7578 | Huelga-Suarez et al, 2014b | Ref.090 | U. Oviedo | MC-ICPMS
GDM.1321 | 25 | Spain | León | Cármenes | La Profunda | 42.964339 | -5.609837 | Mineral | Cu mineral | Azurite-Malachite | Cu | 36.5762 | 0.0095 | 16.5455 | 0.004 | 38.7112 | 0.0091 | 0.45236 | 4e-05 | 1.05838 | 0.00011 | [5 empty] | NIM | [9 empty] | -223237 | 14.1376 | 0.4498 | Huelga-Suarez et al, 2014b | Ref.090 | U. Oviedo | MC-ICPMS
GDM.1322 | 26 | Spain | León | Cármenes | La Profunda | 42.964339 | -5.609837 | Mineral | Cu mineral | Azurite-Malachite | Cu | 29.3728 | 0.0074 | 16.2618 | 0.0043 | 38.6726 | 0.0103 | 0.55364 | 4e-05 | 1.31662 | 9e-05 | [5 empty] | NIM | [9 empty] | -10557 | 11.4261 | 1.0888 | Huelga-Suarez et al, 2014b | Ref.090 | U. Oviedo | MC-ICPMS
GDM.1323 | 27 | Spain | León | Cármenes | La Profunda | 42.964339 | -5.609837 | Mineral | Cu mineral | Azurite-Malachite | Cu | 20.761 | 0.0094 | 15.8358 | 0.007 | 38.642 | 0.0172 | 0.76277 | 9e-05 | 1.86129 | 0.00019 | [5 empty] | NIM | [9 empty] | -1146 | 10.1126 | 2.8704 | Huelga-Suarez et al, 2014b | Ref.090 | U. Oviedo | MC-ICPMS
GDM.1324 | 28 | Spain | León | Cármenes | La Profunda | 42.964339 | -5.609837 | Mineral | Cu mineral | Azurite-Malachite | Cu | 30.4612 | 0.016 | 16.3487 | 0.004 | 38.6779 | 0.0099 | 0.53671 | 0.00021 | 1.26975 | 0.00053 | [5 empty] | NIM | [9 empty] | -12654 | 11.7098 | 0.9708 | Huelga-Suarez et al, 2014b | Ref.090 | U. Oviedo | MC-ICPMS
GDM.1325 | 29 | Spain | León | Cármenes | La Profunda | 42.964339 | -5.609837 | Mineral | Cu mineral | Azurite-Malachite | Cu | 45.4813 | 0.0106 | 16.9876 | 0.0042 | 38.7069 | 0.0097 | 0.37351 | 2e-05 | 0.85105 | 5e-05 | [5 empty] | NIM | [9 empty] | -213090 | 18.9785 | 0.3349 | Huelga-Suarez et al, 2014b | Ref.090 | U. Oviedo | MC-ICPMS
GDM.1326 | 30 | Spain | León | Cármenes | La Profunda | 42.964339 | -5.609837 | Mineral | Cu mineral | Azurite-Malachite | Cu | 27.6817 | 0.0118 | 16.203 | 0.0071 | 38.664 | 0.0167 | 0.58533 | 9e-05 | 1.39674 | 0.00015 | [5 empty] | NIM | [9 empty] | -7396 | 11.2342 | 1.3226 | Huelga-Suarez et al, 2014b | Ref.090 | U. Oviedo | MC-ICPMS
GDM.1327 | Copper artefact | Spain | León | Cármenes | La Profunda | 42.964339 | -5.609837 | Archaeological artefacts | Cu metal |  | Cu | 26.1699 | 0.0234 | 16.1117 | 0.004 | 38.6593 | 0.0092 | 0.61566 | 0.00049 | 1.47725 | 0.00133 | [13 empty] | Bronze Age | Chronology not clear | -5664 | 10.9369 | 1.5444 | Huelga-Suarez et al, 2014b | Ref.090 | U. Oviedo | MC-ICPMS

## Hunt Ortiz, 2014
code | sample | country | province | location | outcrop | decimallatitude | decimallongitude | sample.type | analysed.material | sample.details | main.ore | p206.204 | p206.204.2sd | p207.204 | p207.204.2sd | p208.204 | p208.204.2sd | p207.206 | p207.206.2sd | p208.206 | p208.206.2sd | pb.content | u.content | model.age | mu | w | geological.zone | geol.age | host.rock | deposit.morphology | realm | excavation.no | find.spot | courtesy | period | chronology | tmod | mu12 | kappa12 | reference | ref.code | laboratory | spectrometry | observations
GDM.1328 | MA | Spain | Baleares | Illa d'en Colom | Binifabini | 39.958459 | 4.274709 | Mineral | Cu mineral | Entrada socavón | Cu | 18.4324 | 0.0008 | 15.6841 |  | 38.6343 |  | 0.8509 | 2e-05 | 2.096 | 4e-05 | [5 empty] | BC | [9 empty] | 303 | 9.8544 | 4.0203 | Hunt Ortiz, 2014 | Ref.091 | UPV/EHU, Leioa | MC-ICPMS
GDM.1329 | MB | Spain | Baleares | Illa d'en Colom | Binifabini | 39.958459 | 4.274709 | Mineral | Cu mineral | Interior mina | Cu | 18.4391 | 0.0005 | 15.6817 |  | 38.6271 |  | 0.85046 | 1e-05 | 2.09485 | 4e-05 | [5 empty] | BC | [9 empty] | 293 | 9.8433 | 4.0111 | Hunt Ortiz, 2014 | Ref.091 | UPV/EHU, Leioa | MC-ICPMS
GDM.1330 | M6 | Spain | Baleares | Illa d'en Colom | Binifabini | 39.958459 | 4.274709 | Mineral | Cu mineral | Escombrera | Cu | 18.3237 | 0.0006 | 15.6723 |  | 38.4919 |  | 0.8553 | 1e-05 | 2.10066 | 4e-05 | [5 empty] | BC | [9 empty] | 361 | 9.8336 | 4.0143 | Hunt Ortiz, 2014 | Ref.091 | UPV/EHU, Leioa | MC-ICPMS
GDM.1331 | M1 | Spain | Baleares | Illa d'en Colom | Sa Mitjalluna | 39.961961 | 4.278971 | Mineral | Cu mineral | Escombrera | Cu | 18.4435 | 0.002 | 15.6657 |  | 38.652 |  | 0.84939 | 2e-05 | 2.0957 | 8e-05 | [5 empty] | BC | [9 empty] | 260 | 9.779 | 4.0156 | Hunt Ortiz, 2014 | Ref.091 | UPV/EHU, Leioa | MC-ICPMS
GDM.1332 | M2 | Spain | Baleares | Illa d'en Colom | Sa Mitjalluna | 39.961961 | 4.278971 | Mineral | Cu mineral | Escombrera | Cu | 18.3814 | 0.0019 | 15.6562 |  | 38.5693 |  | 0.85174 | 2e-05 | 2.09828 | 8e-05 | [5 empty] | BC | [9 empty] | 288 | 9.7556 | 4.0106 | Hunt Ortiz, 2014 | Ref.091 | UPV/EHU, Leioa | MC-ICPMS
GDM.1333 | M3 | Spain | Baleares | Illa d'en Colom | Sa Mitjalluna | 39.961961 | 4.278971 | Mineral | Cu mineral | Escombrera | Cu | 18.428 | 0.0009 | 15.6714 |  | 38.6511 |  | 0.85041 | 1e-05 | 2.09741 | 5e-05 | [5 empty] | BC | [9 empty] | 282 | 9.805 | 4.0277 | Hunt Ortiz, 2014 | Ref.091 | UPV/EHU, Leioa | MC-ICPMS
GDM.1334 | M4 | Spain | Baleares | Illa d'en Colom | Sa Mitjalluna | 39.961961 | 4.278971 | Mineral | Cu mineral | Escombrera | Cu | 18.3628 | 0.0008 | 15.6446 |  | 38.5452 |  | 0.85197 | 1e-05 | 2.09909 | 5e-05 | [5 empty] | BC | [9 empty] | 280 | 9.714 | 4.0064 | Hunt Ortiz, 2014 | Ref.091 | UPV/EHU, Leioa | MC-ICPMS
GDM.1335 | M5 | Spain | Baleares | Illa d'en Colom | Sa Mitjalluna | 39.961961 | 4.278971 | Mineral | Cu mineral | Escombrera | Cu | 18.528 | 0.0008 | 15.6708 |  | 38.7382 |  | 0.84579 | 1e-05 | 2.09079 | 4e-05 | [5 empty] | BC | [9 empty] | 207 | 9.7805 | 4.0057 | Hunt Ortiz, 2014 | Ref.091 | UPV/EHU, Leioa | MC-ICPMS
GDM.1336 | M6 | Spain | Baleares | Illa d'en Colom | Sa Mitjalluna | 39.961961 | 4.278971 | Mineral | Cu mineral | Escombrera | Cu | 18.491 | 0.0033 | 15.675 |  | 38.6334 |  | 0.84771 | 4e-05 | 2.08931 | 0.0001 | [5 empty] | BC | [9 empty] | 242 | 9.805 | 3.9772 | Hunt Ortiz, 2014 | Ref.091 | UPV/EHU, Leioa | MC-ICPMS

## Marques de Sá et al., 2014
code | sample | country | province | location | outcrop | decimallatitude | decimallongitude | sample.type | analysed.material | sample.details | main.ore | p206.204 | p206.204.2sd | p207.204 | p207.204.2sd | p208.204 | p208.204.2sd | p207.206 | p207.206.2sd | p208.206 | p208.206.2sd | pb.content | u.content | model.age | mu | w | geological.zone | geol.age | host.rock | deposit.morphology | realm | excavation.no | find.spot | courtesy | period | chronology | tmod | mu12 | kappa12 | reference | ref.code | laboratory | spectrometry | observations
GDM.1337 | F7 | Portugal | Braganza |  | Ferronho | 41.12509 | -6.88171 | Mineral | Galena | Pb-Zn | Pb-Zn | 18.4218 | 0.0009 | 15.6622 | 0.0008 | 38.555 | 0.0022 | 0.8502 | 2e-05 | 2.0929 | 5e-05 | [5 empty] | NIM | [9 empty] | 269 | 9.7701 | 3.9778 | Marques de Sá et al., 2014 | Ref.092 | UPV/EHU, Leioa | MC-ICPMS
GDM.1338 | E21 | Portugal | Faro |  | Estevais | 41.21248 | -6.82628 | Mineral | Galena | Pb-Zn | Pb-Zn | 18.481 | 0.0008 | 15.6751 | 0.0007 | 38.7061 | 0.0021 | 0.84817 | 1e-05 | 2.09437 | 4e-05 | [5 empty] | NIM | [9 empty] | 250 | 9.8076 | 4.0221 | Marques de Sá et al., 2014 | Ref.092 | UPV/EHU, Leioa | MC-ICPMS
GDM.1339 | E-21 | Portugal | Faro |  | Estevais | 41.21248 | -6.82628 | Mineral | Galena | Pb-Zn | Pb-Zn | 18.4814 | 0.0008 | 15.6767 | 0.0007 | 38.7113 | 0.002 | 0.84824 | 1e-05 | 2.09461 | 4e-05 | [5 empty] | NIM | [9 empty] | 253 | 9.8139 | 4.0251 | Marques de Sá et al., 2014 | Ref.092 | UPV/EHU, Leioa | MC-ICPMS
GDM.1340 | OF-1 | Portugal | Braganza |  | Olgas | 41.28132 | -6.78432 | Mineral | Galena | Pb-Zn | Pb-Zn | 18.4262 | 0.0008 | 15.6689 | 0.0008 | 38.5672 | 0.002 | 0.85036 | 1e-05 | 2.09306 | 4e-05 | [5 empty] | NIM | [9 empty] | 279 | 9.7956 | 3.9837 | Marques de Sá et al., 2014 | Ref.092 | UPV/EHU, Leioa | MC-ICPMS
GDM.1341 | O-1-2 | Portugal | Braganza |  | Olgas | 41.28132 | -6.78432 | Mineral | Galena | Pb-Zn | Pb-Zn | 18.4241 | 0.0009 | 15.6675 | 0.0008 | 38.5597 | 0.0021 | 0.85038 | 1e-05 | 2.09289 | 4e-05 | [5 empty] | NIM | [9 empty] | 278 | 9.7905 | 3.9806 | Marques de Sá et al., 2014 | Ref.092 | UPV/EHU, Leioa | MC-ICPMS
GDM.1342 | P-25 | Portugal | Aveiro |  | Moinho da Pena | 40.70932 | -8.45735 | Mineral | Galena | Pb-Zn | Pb-Zn | 18.3236 | 0.0008 | 15.6467 | 0.0008 | 38.4445 | 0.0021 | 0.85391 | 1e-05 | 2.09809 | 4e-05 | [5 empty] | NIM | [9 empty] | 313 | 9.7315 | 3.9799 | Marques de Sá et al., 2014 | Ref.092 | UPV/EHU, Leioa | MC-ICPMS
GDM.1343 | C-12 | Portugal | Aveiro |  | Carvalhal | 40.72598 | -8.45862 | Mineral | Galena | Pb-Zn | Pb-Zn | 18.3583 | 0.001 | 15.653 | 0.0008 | 38.4709 | 0.0022 | 0.85264 | 2e-05 | 2.09557 | 5e-05 | [5 empty] | NIM | [9 empty] | 299 | 9.7483 | 3.9727 | Marques de Sá et al., 2014 | Ref.092 | UPV/EHU, Leioa | MC-ICPMS
GDM.1344 | PA-13 | Portugal | Aveiro |  | Palhal | 40.74725 | -8.45585 | Mineral | Galena | Pb-Zn | Pb-Zn | 18.3796 | 0.0008 | 15.6515 | 0.0007 | 38.4568 | 0.002 | 0.85157 | 1e-05 | 2.09236 | 4e-05 | [5 empty] | NIM | [9 empty] | 280 | 9.7374 | 3.9503 | Marques de Sá et al., 2014 | Ref.092 | UPV/EHU, Leioa | MC-ICPMS
GDM.1345 | T-17 | Portugal | Aveiro |  | Telhadela | 40.75425 | -8.45804 | Mineral | Galena | Pb-Zn | Pb-Zn | 18.4029 | 0.0009 | 15.6581 | 0.0008 | 38.5016 | 0.0021 | 0.85085 | 1e-05 | 2.09215 | 4e-05 | [5 empty] | NIM | [9 empty] | 275 | 9.7582 | 3.9608 | Marques de Sá et al., 2014 | Ref.092 | UPV/EHU, Leioa | MC-ICPMS
GDM.1346 | T-17a | Portugal | Aveiro |  | Telhadela | 40.75425 | -8.45804 | Mineral | Galena | Pb-Zn | Pb-Zn | 18.404 | 0.0008 | 15.6577 | 0.0007 | 38.505 | 0.0019 | 0.85078 | 1e-05 | 2.09221 | 3e-05 | [5 empty] | NIM | [9 empty] | 274 | 9.7563 | 3.9617 | Marques de Sá et al., 2014 | Ref.092 | UPV/EHU, Leioa | MC-ICPMS
GDM.1347 | PQ | Portugal | Castelo Branco |  | Panasqueira | 40.16943 | -7.7606 | Mineral | Galena | Pb-Zn | Pb-Zn | 18.3218 | 0.001 | 15.6397 | 0.0009 | 38.3662 | 0.0024 | 0.85361 | 1e-05 | 2.09402 | 4e-05 | [5 empty] | NIM | [9 empty] | 301 | 9.7041 | 3.9366 | Marques de Sá et al., 2014 | Ref.092 | UPV/EHU, Leioa | MC-ICPMS

## Montero Ruiz et al., 2014
code | sample | country | province | location | outcrop | decimallatitude | decimallongitude | sample.type | analysed.material | sample.details | main.ore | p206.204 | p206.204.2sd | p207.204 | p207.204.2sd | p208.204 | p208.204.2sd | p207.206 | p207.206.2sd | p208.206 | p208.206.2sd | pb.content | u.content | model.age | mu | w | geological.zone | geol.age | host.rock | deposit.morphology | realm | excavation.no | find.spot | courtesy | period | chronology | tmod | mu12 | kappa12 | reference | ref.code | laboratory | spectrometry | observations
GDM.1348 | PA0717 | Spain | Albacete | El Acequión | El Acequión | 39.025622 | -2.023501 | Archaeological artefacts | Cu metal | Hacha plana |  | 19.069 |  | 15.7133 |  | 38.6667 |  | 0.82402 |  | 2.02773 | [14 empty] | Bronze Age |  | -113 | 9.8438 | 3.6484 | Montero Ruiz et al., 2014a | Ref.093 | UPV/EHU, Leioa | MC-ICPMS
GDM.1349 | PA0719 | Spain | Albacete | El Acequión | El Acequión | 39.025622 | -2.023501 | Archaeological artefacts | Cu metal | Hacha plana |  | 18.587 |  | 15.662 |  | 38.5782 |  | 0.84263 |  | 2.07555 | [14 empty] | Bronze Age |  | 146 | 9.7338 | 3.881 | Montero Ruiz et al., 2014a | Ref.093 | UPV/EHU, Leioa | MC-ICPMS
GDM.1350 | AA1471 | Spain | Albacete | El Acequión | El Acequión | 39.025622 | -2.023501 | Archaeological artefacts | Cu metal | Puñal |  | 18.5784 |  | 15.679 |  | 38.8138 |  | 0.84394 |  | 2.08919 | [14 empty] | Bronze Age |  | 185 | 9.8018 | 4.0141 | Montero Ruiz et al., 2014a | Ref.093 | UPV/EHU, Leioa | MC-ICPMS
GDM.1351 | PA0201 | Spain | Albacete | El Acequión | El Acequión | 39.025622 | -2.023501 | Archaeological artefacts | Cu metal | Punzón |  | 19.0614 |  | 15.6962 |  | 38.8825 |  | 0.8235 |  | 2.0399 | [14 empty] | Bronze Age |  | -143 | 9.7806 | 3.7501 | Montero Ruiz et al., 2014a | Ref.093 | UPV/EHU, Leioa | MC-ICPMS
GDM.1352 | PA0718 | Spain | Albacete | El Acequión | El Acequión | 39.025622 | -2.023501 | Archaeological artefacts | Cu metal | Hacha plana |  | 18.4339 |  | 15.701 |  | 38.6431 |  | 0.85174 |  | 2.0963 | [14 empty] | Bronze Age |  | 333 | 9.9213 | 4.0298 | Montero Ruiz et al., 2014a | Ref.093 | UPV/EHU, Leioa | MC-ICPMS
GDM.1353 | PA22016 | Spain | Ciudad Real | Terrinches | Castillejo Bonete | 38.59924 | -2.862812 | Archaeological artefacts | Cu metal | Puñal 2R |  | 18.7542 |  | 15.6961 |  | 38.6646 |  | 0.83694 |  | 2.06165 | [14 empty] | Bronze Age |  | 88 | 9.833 | 3.8306 | Montero Ruiz et al., 2014a | Ref.093 | UPV/EHU, Leioa | MC-ICPMS
GDM.1354 | PA22024 | Spain | Ciudad Real | Terrinches | Castillejo Bonete | 38.59924 | -2.862812 | Archaeological artefacts | Cu metal | Punzón |  | 18.4083 |  | 15.6746 |  | 38.6313 |  | 0.85149 |  | 2.09858 | [14 empty] | Bronze Age |  | 303 | 9.8223 | 4.0318 | Montero Ruiz et al., 2014a | Ref.093 | UPV/EHU, Leioa | MC-ICPMS
GDM.1355 | PA22109 | Spain | Ciudad Real | Terrinches | Castillejo Bonete | 38.59924 | -2.862812 | Archaeological artefacts | Cu metal | Cincel |  | 18.499 |  | 15.683 |  | 38.6273 |  | 0.84777 |  | 2.08807 | [14 empty] | Bronze Age |  | 252 | 9.8348 | 3.9715 | Montero Ruiz et al., 2014a | Ref.093 | UPV/EHU, Leioa | MC-ICPMS
GDM.1356 | PA22110 | Spain | Ciudad Real | Terrinches | Castillejo Bonete | 38.59924 | -2.862812 | Archaeological artefacts | Cu metal | Punzón |  | 18.3622 |  | 15.679 |  | 38.5641 |  | 0.85387 |  | 2.10019 | [14 empty] | Bronze Age |  | 345 | 9.8509 | 4.029 | Montero Ruiz et al., 2014a | Ref.093 | UPV/EHU, Leioa | MC-ICPMS
GDM.1357 | PA21538 | Spain | Ciudad Real | Terrinches | Castillejo Bonete | 38.59924 | -2.862812 | Archaeological artefacts | Cu metal | Cincel |  | 18.3735 |  | 15.6493 |  | 38.4131 |  | 0.85173 |  | 2.09067 | [14 empty] | Bronze Age |  | 281 | 9.7301 | 3.9303 | Montero Ruiz et al., 2014a | Ref.093 | UPV/EHU, Leioa | MC-ICPMS
GDM.1358 | PA21541 | Spain | Ciudad Real | Terrinches | Castillejo Bonete | 38.59924 | -2.862812 | Archaeological artefacts | Cu metal | Punzón |  | 18.2796 |  | 15.6443 |  | 38.4235 |  | 0.85584 |  | 2.10199 | [14 empty] | Bronze Age |  | 341 | 9.7325 | 3.9978 | Montero Ruiz et al., 2014a | Ref.093 | UPV/EHU, Leioa | MC-ICPMS
GDM.1359 | PA21542 | Spain | Ciudad Real | Terrinches | Castillejo Bonete | 38.59924 | -2.862812 | Archaeological artefacts | Cu metal | Flecha |  | 18.2852 |  | 15.6397 |  | 38.3917 |  | 0.85532 |  | 2.0996 | [14 empty] | Bronze Age |  | 328 | 9.7128 | 3.9752 | Montero Ruiz et al., 2014a | Ref.093 | UPV/EHU, Leioa | MC-ICPMS
GDM.1360 | PA21548 | Spain | Ciudad Real | Terrinches | Castillejo Bonete | 38.59924 | -2.862812 | Archaeological artefacts | Cu metal | Flecha |  | 18.2917 |  | 15.641 |  | 38.4335 |  | 0.85508 |  | 2.10114 | [14 empty] | Bronze Age |  | 326 | 9.7164 | 3.9938 | Montero Ruiz et al., 2014a | Ref.093 | UPV/EHU, Leioa | MC-ICPMS

## Montero-Ruiz et al., 2014b
code | sample | country | province | location | outcrop | decimallatitude | decimallongitude | sample.type | analysed.material | sample.details | main.ore | p206.204 | p206.204.2sd | p207.204 | p207.204.2sd | p208.204 | p208.204.2sd | p207.206 | p207.206.2sd | p208.206 | p208.206.2sd | pb.content | u.content | model.age | mu | w | geological.zone | geol.age | host.rock | deposit.morphology | realm | excavation.no | find.spot | courtesy | period | chronology | tmod | mu12 | kappa12 | reference | ref.code | laboratory | spectrometry | observations
GDM.2809 | 20196 | Spain | Lugo | Monforte de Lemos | Distriz | 42.514376 | -7.556691 | Archaeological artefacts | Cu metal | Axe |  | 18.352 |  | 15.679 |  | 38.559 |  | 0.8544 |  | 2.1011 | [14 empty] | Bronze Age |  | 352 | 9.8534 | 4.0332 | Montero_Ruiz et al., 2014b | Ref.094 | UPV/EHU, Leioa | MC-ICPMS
GDM.2810 | 20197 | Spain | Lugo | Monforte de Lemos | Distriz | 42.514376 | -7.556691 | Archaeological artefacts | Cu metal | Axe |  | 18.327 |  | 15.67 |  | 38.522 |  | 0.855 |  | 2.1019 | [14 empty] | Bronze Age |  | 354 | 9.8236 | 4.0274 | Montero_Ruiz et al., 2014b | Ref.094 | UPV/EHU, Leioa | MC-ICPMS

## Nocete et al. 2014
code | sample | country | province | location | outcrop | decimallatitude | decimallongitude | sample.type | analysed.material | sample.details | main.ore | p206.204 | p206.204.2sd | p207.204 | p207.204.2sd | p208.204 | p208.204.2sd | p207.206 | p207.206.2sd | p208.206 | p208.206.2sd | pb.content | u.content | model.age | mu | w | geological.zone | geol.age | host.rock | deposit.morphology | realm | excavation.no | find.spot | courtesy | period | chronology | tmod | mu12 | kappa12 | reference | ref.code | laboratory | spectrometry | observations
GDM.1361 | MIDAS 378 | Spain | Huelva | Alosno | Cabezo Juré | 37.529508 | -7.139377 | Archaeological artefacts | Gold | Gold Leaf |  | 18.186 | 0.002 | 15.623 | 0.002 | 38.186 | 0.004 | 0.859 | 0 | 2.1 | 0 | [13 empty] | Bronze Age | 3rd Millennium BC | 371 | 9.6704 | 3.9251 | Nocete et al.2014 | Ref.095 | UPV/EHU, Leioa | MC-ICPMS
GDM.1362 | MIDAS 435 | Spain | Huelva | Alosno | Cabezo Juré | 37.529508 | -7.139377 | Archaeological artefacts | Gold | Gold Leaf |  | 18.189 | 0.003 | 15.628 | 0.003 | 38.194 | 0.007 | 0.859 | 0 | 2.099 | 0 | [13 empty] | Bronze Age | 3rd Millennium BC | 378 | 9.6897 | 3.9291 | Nocete et al.2014 | Ref.095 | UPV/EHU, Leioa | MC-ICPMS
GDM.1363 | MIDAS 434 | Spain | Huelva | Alosno | Cabezo Juré | 37.529508 | -7.139377 | Archaeological artefacts | Gold | Gold Leaf |  | 18.357 | 0.003 | 15.653 | 0.002 | 38.561 | 0.006 | 0.853 | 0 | 2.1 | 0 | [13 empty] | Bronze Age | 3rd Millennium BC | 300 | 9.7486 | 4.0217 | Nocete et al.2014 | Ref.095 | UPV/EHU, Leioa | MC-ICPMS
GDM.1364 | MIDAS 506 | Spain | Huelva | Alosno | Cabezo Juré | 37.529508 | -7.139377 | Archaeological artefacts | Gold | Gold leaf |  | 18.55 | 0.005 | 15.681 | 0.005 | 38.703 | 0.014 | 0.845 | 0 | 2.086 | 0 | [13 empty] | Bronze Age | 3rd Millennium BC | 210 | 9.8157 | 3.9764 | Nocete et al.2014 | Ref.095 | UPV/EHU, Leioa | MC-ICPMS
GDM.1365 | MIDAS 487 | Spain | Sevilla | 11 | Valencina de la Concepción | 37.412862 | -6.06651 | Archaeological artefacts | Gold | Gold Leaf |  | 18.354 | 0.016 | 15.66 | 0.013 | 38.506 | 0.034 | 0.853 | 0 | 2.098 | 0 | [13 empty] | Bronze Age | 3rd Millennium BC | 315 | 9.7771 | 3.9968 | Nocete et al.2014 | Ref.095 | UPV/EHU, Leioa | MC-ICPMS
GDM.1366 | MIDAS 505 | Spain | Sevilla | Valencina de la Concepción | Valencina de la Concepción | 37.412862 | -6.06651 | Archaeological artefacts | Gold | Casting spill |  | 18.453 | 0.019 | 15.663 | 0.017 | 38.585 | 0.042 | 0.848 | 0 | 2.091 | 0 | [13 empty] | Bronze Age | 3rd Millennium BC | 248 | 9.7662 | 3.973 | Nocete et al.2014 | Ref.095 | UPV/EHU, Leioa | MC-ICPMS
GDM.1367 | MIDAS 436 | Spain | Huelva | Cala | La Sultana | 37.952484 | -6.345832 | Mineral | Gold | Au | Cu | 18.519 | 0.001 | 15.65 | 0.001 | 38.501 | 0.003 | 0.845 | 0 | 2.079 | 0 | [5 empty] | OMZ | [9 empty] | 173 | 9.701 | 3.8809 | Nocete et al.2014 | Ref.095 | UPV/EHU, Leioa | MC-ICPMS

## Carpintero et al., 2015
code | sample | country | province | location | outcrop | decimallatitude | decimallongitude | sample.type | analysed.material | sample.details | main.ore | p206.204 | p206.204.2sd | p207.204 | p207.204.2sd | p208.204 | p208.204.2sd | p207.206 | p207.206.2sd | p208.206 | p208.206.2sd | pb.content | u.content | model.age | mu | w | geological.zone | geol.age | host.rock | deposit.morphology | realm | excavation.no | find.spot | courtesy | period | chronology | tmod | mu12 | kappa12 | reference | ref.code | laboratory | spectrometry | observations
GDM.1368 | CM-4362 | Spain | Almeria | Adra | Abdera | 36.761148 | -3.002462 | Archaeological artefacts | Cu metal | Amorfo Base Cu |  | 18.5547 | 0.0006 | 15.6808 | 0.0006 | 38.7275 | 0.0015 | 0.84511 | 1e-05 | 2.08721 | 3e-05 | [13 empty] | Bronze Age | VIII A. C. | 206 | 9.8139 | 3.9859 | Carpintero et al., 2015 | Ref.096 | UPV/EHU, Leioa | MC-ICPMS
GDM.1369 | CM-4050 | Spain | Almeria | Adra | Abdera | 36.761148 | -3.002462 | Archaeological artefacts | Pb metal | Goterón Pb |  | 18.3456 | 0.0005 | 15.6819 | 0.0005 | 38.5611 | 0.0014 | 0.85481 | 1e-05 | 2.10193 | 3e-05 | [13 empty] | Bronze Age | VIII A. C. | 362 | 9.8666 | 4.0398 | Carpintero et al., 2015 | Ref.096 | UPV/EHU, Leioa | MC-ICPMS
GDM.1370 | CM-4205 | Spain | Almeria | Adra | Abdera | 36.761148 | -3.002462 | Archaeological artefacts | Galena | Galena |  | 18.3444 | 0.0006 | 15.6809 | 0.0006 | 38.5554 | 0.0016 | 0.85481 | 1e-05 | 2.10175 | 4e-05 | [13 empty] | Bronze Age | VIII A. C. | 361 | 9.8629 | 4.0372 | Carpintero et al., 2015 | Ref.096 | UPV/EHU, Leioa | MC-ICPMS
GDM.1371 | CM-15132 | Spain | Almeria | Adra | Abdera | 36.761148 | -3.002462 | Archaeological artefacts | Cu metal | Clavo Base Cu |  | 18.6476 | 0.0006 | 15.6745 | 0.0005 | 38.7672 | 0.0014 | 0.84056 | 1e-05 | 2.07894 | 3e-05 | [13 empty] | Bronze Age | VII A. C. | 125 | 9.7702 | 3.9429 | Carpintero et al., 2015 | Ref.096 | UPV/EHU, Leioa | MC-ICPMS
GDM.1372 | CM-3229 | Spain | Almeria | Adra | Abdera | 36.761148 | -3.002462 | Archaeological artefacts | Pb metal | Goterón Pb |  | 18.3454 | 0.0008 | 15.6816 | 0.0008 | 38.5623 | 0.002 | 0.8548 | 1e-05 | 2.10201 | 4e-05 | [13 empty] | Bronze Age | VI A. C. | 362 | 9.8655 | 4.0404 | Carpintero et al., 2015 | Ref.096 | UPV/EHU, Leioa | MC-ICPMS
GDM.1373 | CM-3763 | Spain | Almeria | Adra | Abdera | 36.761148 | -3.002462 | Archaeological artefacts | Pb metal | Goterón Pb |  | 18.3454 | 0.0005 | 15.6813 | 0.0005 | 38.558 | 0.0014 | 0.85478 | 1e-05 | 2.10179 | 3e-05 | [13 empty] | Bronze Age | VI A. C. | 361 | 9.8643 | 4.038 | Carpintero et al., 2015 | Ref.096 | UPV/EHU, Leioa | MC-ICPMS
GDM.1374 | CM-3746 | Spain | Almeria | Adra | Abdera | 36.761148 | -3.002462 | Archaeological artefacts | Pb metal | Goterón Pb |  | 18.3458 | 0.0008 | 15.6809 | 0.0007 | 38.5583 | 0.0019 | 0.85474 | 1e-05 | 2.10175 | 4e-05 | [13 empty] | Bronze Age | IV A. C. | 360 | 9.8626 | 4.0378 | Carpintero et al., 2015 | Ref.096 | UPV/EHU, Leioa | MC-ICPMS

## García-Bellido et al., 2015
code | sample | country | province | location | outcrop | decimallatitude | decimallongitude | sample.type | analysed.material | sample.details | main.ore | p206.204 | p206.204.2sd | p207.204 | p207.204.2sd | p208.204 | p208.204.2sd | p207.206 | p207.206.2sd | p208.206 | p208.206.2sd | pb.content | u.content | model.age | mu | w | geological.zone | geol.age | host.rock | deposit.morphology | realm | excavation.no | find.spot | courtesy | period | chronology | tmod | mu12 | kappa12 | reference | ref.code | laboratory | spectrometry | observations
GDM.2873 | 2 | Spain | Jaen |  | Cerro de las Albahacas | 38.014377 | -3.132474 | Archaeological artefacts | Cu metal | As sextantal |  | 18.773 |  | 15.693 |  | 38.971 |  | 0.83594 |  | 2.07591 | [14 empty] | Roman | post 211 aC | 68 | 9.8175 | 3.9712 | García-Bellido et al., 2015 | Ref.097 | U. Tübingen | MC-ICPMS
GDM.2874 | 3 | Spain | Jaen |  | Cerro de las Albahacas | 38.014377 | -3.132474 | Archaeological artefacts | Cu metal | As sextantal |  | 18.613 |  | 15.675 |  | 38.81 |  | 0.84214 |  | 2.0851 | [14 empty] | Roman | post 211 aC | 152 | 9.7791 | 3.9877 | García-Bellido et al., 2015 | Ref.097 | U. Tübingen | MC-ICPMS
GDM.2875 | 4 | Spain | Jaen |  | Cerro de las Albahacas | 38.014377 | -3.132474 | Archaeological artefacts | Silver | Cartagonova |  | 18.64 |  | 15.681 |  | 38.892 |  | 0.84126 |  | 2.0865 | [14 empty] | Roman |  | 143 | 9.797 | 4.014 | García-Bellido et al., 2015 | Ref.097 | U. Tübingen | MC-ICPMS
GDM.2876 | 5 | Spain | Jaen |  | Cerro de las Albahacas | 38.014377 | -3.132474 | Archaeological artefacts | Cu metal | Akra Leuke (Carmona?) |  | 18.251 |  | 15.651 |  | 38.34 |  | 0.85754 |  | 2.1007 | [14 empty] | Roman |  | 375 | 9.7664 | 3.9745 | García-Bellido et al., 2015 | Ref.097 | U. Tübingen | MC-ICPMS
GDM.2877 | 7 | Spain | Jaen |  | Cerro de las Albahacas | 38.014377 | -3.132474 | Archaeological artefacts | Cu metal | Akra Leuke (Carmona?) |  | 18.216 |  | 15.64 |  | 38.266 |  | 0.85857 |  | 2.1007 | [14 empty] | Roman |  | 380 | 9.7311 | 3.9542 | García-Bellido et al., 2015 | Ref.097 | U. Tübingen | MC-ICPMS
GDM.2878 | 9 | Spain | Jaen |  | Cerro de las Albahacas | 38.014377 | -3.132474 | Archaeological artefacts | Cu metal | Akra Leuke (Carmona?) |  | 18.215 |  | 15.64 |  | 38.266 |  | 0.85863 |  | 2.1008 | [14 empty] | Roman |  | 381 | 9.7313 | 3.9549 | García-Bellido et al., 2015 | Ref.097 | U. Tübingen | MC-ICPMS
GDM.2879 | 13 | Spain | Jaen |  | Cerro de las Albahacas | 38.014377 | -3.132474 | Archaeological artefacts | Cu metal | SW unidad |  | 18.208 |  | 15.639 |  | 38.255 |  | 0.85892 |  | 2.101 | [14 empty] | Roman |  | 384 | 9.7291 | 3.9534 | García-Bellido et al., 2015 | Ref.097 | U. Tübingen | MC-ICPMS
GDM.2880 | 20 | Spain | Jaen |  | Cerro de las Albahacas | 38.014377 | -3.132474 | Archaeological artefacts | Cu metal | SW/SE quinto |  | 18.382 |  | 15.664 |  | 38.536 |  | 0.85216 |  | 2.0964 | [14 empty] | Roman |  | 302 | 9.7864 | 3.9952 | García-Bellido et al., 2015 | Ref.097 | U. Tübingen | MC-ICPMS
GDM.2881 | 22 | Spain | Jaen |  | Cerro de las Albahacas | 38.014377 | -3.132474 | Archaeological artefacts | Cu metal | SW/SE quinto |  | 18.266 |  | 15.655 |  | 38.386 |  | 0.85703 |  | 2.10148 | [14 empty] | Roman |  | 371 | 9.7787 | 3.9906 | García-Bellido et al., 2015 | Ref.097 | U. Tübingen | MC-ICPMS
GDM.2882 | 56 | Spain | Jaen |  | Cerro de las Albahacas | 38.014377 | -3.132474 | Archaeological artefacts | Silver | Arse/Saguntum |  | 18.688 |  | 15.687 |  | 38.953 |  | 0.83941 |  | 2.0844 | [14 empty] | Roman |  | 119 | 9.8107 | 4.0155 | García-Bellido et al., 2015 | Ref.097 | U. Tübingen | MC-ICPMS
GDM.2883 | 57 | Spain | Jaen |  | Cerro de las Albahacas | 38.014377 | -3.132474 | Archaeological artefacts | Cu metal | Castulo serie I |  | 18.32 |  | 15.641 |  | 38.501 |  | 0.85376 |  | 2.10152 | [14 empty] | Roman |  | 305 | 9.7096 | 4.0107 | García-Bellido et al., 2015 | Ref.097 | U. Tübingen | MC-ICPMS
GDM.2884 | 58 | Spain | Jaen |  | Cerro de las Albahacas | 38.014377 | -3.132474 | Archaeological artefacts | Cu metal | Castulo serie III |  | 18.232 |  | 15.632 |  | 38.399 |  | 0.8574 |  | 2.1061 | [14 empty] | Roman |  | 353 | 9.695 | 4.0131 | García-Bellido et al., 2015 | Ref.097 | U. Tübingen | MC-ICPMS
GDM.2885 | 62 | Spain | Jaen |  | Cerro de las Albahacas | 38.014377 | -3.132474 | Archaeological artefacts | Cu metal | Castulo serie Vlb |  | 18.219 |  | 15.6275 |  | 38.379 |  | 0.85776 |  | 2.10657 | [14 empty] | Roman |  | 354 | 9.6802 | 4.0096 | García-Bellido et al., 2015 | Ref.097 | U. Tübingen | MC-ICPMS
GDM.2886 | 63 | Spain | Jaen |  | Cerro de las Albahacas | 38.014377 | -3.132474 | Archaeological artefacts | Cu metal | Castulo serie Vlb |  | 18.22 |  | 15.629 |  | 38.384 |  | 0.85776 |  | 2.10665 | [14 empty] | Roman |  | 357 | 9.686 | 4.0122 | García-Bellido et al., 2015 | Ref.097 | U. Tübingen | MC-ICPMS
GDM.2887 | 64 | Spain | Jaen |  | Cerro de las Albahacas | 38.014377 | -3.132474 | Archaeological artefacts | Cu metal | Castulo serie Vlb |  | 18.428 |  | 15.669 |  | 38.644 |  | 0.85028 |  | 2.09706 | [14 empty] | Roman |  | 277 | 9.7955 | 4.0231 | García-Bellido et al., 2015 | Ref.097 | U. Tübingen | MC-ICPMS

## Montero-Ruiz, 2015
code | sample | country | province | location | outcrop | decimallatitude | decimallongitude | sample.type | analysed.material | sample.details | main.ore | p206.204 | p206.204.2sd | p207.204 | p207.204.2sd | p208.204 | p208.204.2sd | p207.206 | p207.206.2sd | p208.206 | p208.206.2sd | pb.content | u.content | model.age | mu | w | geological.zone | geol.age | host.rock | deposit.morphology | realm | excavation.no | find.spot | courtesy | period | chronology | tmod | mu12 | kappa12 | reference | ref.code | laboratory | spectrometry | observations
GDM.2811 | PA2032 (91850) | Spain | Girona | Llimiana | Muricecs | 42.076957 | 0.916427 | Archaeological artefacts | Cu metal | Rasoir |  | 18.201 |  | 15.616 |  | 38.413 |  | 0.858 |  | 2.1105 | [14 empty] | Bronze Age |  | 346 | 9.6386 | 4.0367 | Montero-Ruiz et al., 2015 | Ref.098 | UPV/EHU, Leioa | MC-ICPMS
GDM.2812 | PA2033 (1849) | Spain | Girona | Llimiana | Muricecs | 42.076957 | 0.916427 | Archaeological artefacts | Cu metal | Hache Plate |  | 18.195 |  | 15.616 |  | 38.397 |  | 0.8583 |  | 2.1103 | [14 empty] | Bronze Age |  | 351 | 9.6401 | 4.0321 | Montero-Ruiz et al., 2015 | Ref.098 | UPV/EHU, Leioa | MC-ICPMS
GDM.2813 | PA2033 (11862) | Spain | Girona | Llimiana | Muricecs | 42.076957 | 0.916427 | Archaeological artefacts | Cu metal | Torque |  | 18.154 |  | 15.662 |  | 38.323 |  | 0.8627 |  | 2.111 | [14 empty] | Bronze Age |  | 466 | 9.8366 | 4.0362 | Montero-Ruiz et al., 2015 | Ref.098 | UPV/EHU, Leioa | MC-ICPMS
GDM.2814 | PA2034 (11836- 6) | Spain | Girona | Llimiana | Muricecs | 42.076957 | 0.916427 | Archaeological artefacts | Cu metal | Bracelet |  | 18.197 |  | 15.616 |  | 38.345 |  | 0.8582 |  | 2.1072 | [14 empty] | Bronze Age |  | 349 | 9.6396 | 4.0022 | Montero-Ruiz et al., 2015 | Ref.098 | UPV/EHU, Leioa | MC-ICPMS
GDM.2815 | PA2034 (41836-27) | Spain | Girona | Llimiana | Muricecs | 42.076957 | 0.916427 | Archaeological artefacts | Cu metal | Bracelet |  | 18.183 |  | 15.624 |  | 38.435 |  | 0.8593 |  | 2.1138 | [14 empty] | Bronze Age |  | 375 | 9.6752 | 4.0643 | Montero-Ruiz et al., 2015 | Ref.098 | UPV/EHU, Leioa | MC-ICPMS
GDM.2816 | PA2034 (51836- 8) | Spain | Girona | Llimiana | Muricecs | 42.076957 | 0.916427 | Archaeological artefacts | Cu metal | Bracelet |  | 18.196 |  | 15.616 |  | 38.343 |  | 0.8582 |  | 2.1072 | [14 empty] | Bronze Age |  | 350 | 9.6399 | 4.0018 | Montero-Ruiz et al., 2015 | Ref.098 | UPV/EHU, Leioa | MC-ICPMS
GDM.2817 | PA2034 (61836-12 ) | Spain | Girona | Llimiana | Muricecs | 42.076957 | 0.916427 | Archaeological artefacts | Cu metal | Bracelet |  | 18.21 |  | 15.605 |  | 38.294 |  | 0.8569 |  | 2.1029 | [14 empty] | Bronze Age |  | 319 | 9.5926 | 3.9615 | Montero-Ruiz et al., 2015 | Ref.098 | UPV/EHU, Leioa | MC-ICPMS
GDM.2818 | PA2035 (01836-20 ) | Spain | Girona | Llimiana | Muricecs | 42.076957 | 0.916427 | Archaeological artefacts | Cu metal | Bracelet |  | 18.188 |  | 15.61 |  | 38.415 |  | 0.8583 |  | 2.1121 | [14 empty] | Bronze Age |  | 345 | 9.6178 | 4.0448 | Montero-Ruiz et al., 2015 | Ref.098 | UPV/EHU, Leioa | MC-ICPMS
GDM.2819 | PA2035 (11836-18 ) | Spain | Girona | Llimiana | Muricecs | 42.076957 | 0.916427 | Archaeological artefacts | Cu metal | Bracelet |  | 18.402 |  | 15.661 |  | 38.583 |  | 0.851 |  | 2.0967 | [14 empty] | Bronze Age |  | 282 | 9.7699 | 4.0056 | Montero-Ruiz et al., 2015 | Ref.098 | UPV/EHU, Leioa | MC-ICPMS
GDM.2820 | PA2035 (21836-2) | Spain | Girona | Llimiana | Muricecs | 42.076957 | 0.916427 | Archaeological artefacts | Cu metal | Bracelet |  | 18.186 |  | 15.635 |  | 38.352 |  | 0.8597 |  | 2.1089 | [14 empty] | Bronze Age |  | 393 | 9.7186 | 4.0204 | Montero-Ruiz et al., 2015 | Ref.098 | UPV/EHU, Leioa | MC-ICPMS
GDM.2821 | AA0451 (1924/ 60/ 46 ) | Spain | Huelva |  | Ría de Huelva | 37.238072 | -6.964191 | Archaeological artefacts | Cu metal | Fibules coudées |  | 18.172 |  | 15.638 |  | 38.258 |  | 0.8606 |  | 2.1052 | [14 empty] | Bronze Age |  | 409 | 9.7344 | 3.9795 | Montero-Ruiz et al., 2015 | Ref.098 | UPV/EHU, Leioa | MC-ICPMS
GDM.2822 | AA0636 (1924/ 60/ 45 ) | Spain | Huelva |  | Ría de Huelva | 37.238072 | -6.964191 | Archaeological artefacts | Cu metal | Fibules coudées |  | 18.363 |  | 15.64 |  | 38.446 |  | 0.8517 |  | 2.0937 | [14 empty] | Bronze Age |  | 271 | 9.6957 | 3.9517 | Montero-Ruiz et al., 2015 | Ref.098 | UPV/EHU, Leioa | MC-ICPMS
GDM.2823 | AA0637 (1924/ 60/ 41 ) | Spain | Huelva |  | Ría de Huelva | 37.238072 | -6.964191 | Archaeological artefacts | Cu metal | Fibules coudées |  | 18.286 |  | 15.638 |  | 38.363 |  | 0.8552 |  | 2.098 | [14 empty] | Bronze Age |  | 324 | 9.7058 | 3.9585 | Montero-Ruiz et al., 2015 | Ref.098 | UPV/EHU, Leioa | MC-ICPMS
GDM.2824 | AA0441 (32568) | Spain | Huelva |  | Ría de Huelva | 37.238072 | -6.964191 | Archaeological artefacts | Cu metal | Bouton |  | 18.112 |  | 15.636 |  | 38.211 |  | 0.8633 |  | 2.1098 | [14 empty] | Bronze Age |  | 450 | 9.7423 | 3.9945 | Montero-Ruiz et al., 2015 | Ref.098 | UPV/EHU, Leioa | MC-ICPMS
GDM.2825 | AA0616 (32573) | Spain | Huelva |  | Ría de Huelva | 37.238072 | -6.964191 | Archaeological artefacts | Cu metal | Bouton |  | 18.354 |  | 15.662 |  | 38.517 |  | 0.8533 |  | 2.0985 | [14 empty] | Bronze Age |  | 319 | 9.7851 | 4.0034 | Montero-Ruiz et al., 2015 | Ref.098 | UPV/EHU, Leioa | MC-ICPMS
GDM.2826 | AA0615 (32576) | Spain | Huelva |  | Ría de Huelva | 37.238072 | -6.964191 | Archaeological artefacts | Cu metal | Bouton |  | 18.497 |  | 15.659 |  | 38.436 |  | 0.8466 |  | 2.0779 | [14 empty] | Bronze Age |  | 207 | 9.7409 | 3.8644 | Montero-Ruiz et al., 2015 | Ref.098 | UPV/EHU, Leioa | MC-ICPMS
GDM.2827 | AA0611 (32580) | Spain | Huelva |  | Ría de Huelva | 37.238072 | -6.964191 | Archaeological artefacts | Cu metal | Bouton |  | 18.278 |  | 15.662 |  | 38.458 |  | 0.8569 |  | 2.1041 | [14 empty] | Bronze Age |  | 375 | 9.8038 | 4.0238 | Montero-Ruiz et al., 2015 | Ref.098 | UPV/EHU, Leioa | MC-ICPMS
GDM.2828 | PA13503 (PA13503) | Spain | Toledo | Yuncler | Las Lunas | 40.03956 | -3.895669 | Archaeological artefacts | Cu metal | Haches à Talon et 2anneaux |  | 18.336 |  | 15.631 |  | 38.399 |  | 0.8525 |  | 2.0942 | [14 empty] | Bronze Age |  | 274 | 9.6663 | 3.9416 | Montero-Ruiz et al., 2015 | Ref.098 | UPV/EHU, Leioa | MC-ICPMS
GDM.2829 | PA13504 (PA13504) | Spain | Toledo | Yuncler | Las Lunas | 40.03956 | -3.895669 | Archaeological artefacts | Cu metal | Haches à Talon et 1anneau |  | 18.192 |  | 15.616 |  | 38.311 |  | 0.8584 |  | 2.1059 | [14 empty] | Bronze Age |  | 353 | 9.6409 | 3.9871 | Montero-Ruiz et al., 2015 | Ref.098 | UPV/EHU, Leioa | MC-ICPMS
GDM.2830 | PA13506 (PA13506) | Spain | Toledo | Yuncler | Las Lunas | 40.03956 | -3.895669 | Archaeological artefacts | Cu metal | Marteau àdouille |  | 18.185 |  | 15.626 |  | 38.287 |  | 0.8593 |  | 2.1054 | [14 empty] | Bronze Age |  | 377 | 9.6827 | 3.9823 | Montero-Ruiz et al., 2015 | Ref.098 | UPV/EHU, Leioa | MC-ICPMS
GDM.2831 | PA13507 (PA13507) | Spain | Toledo | Yuncler | Las Lunas | 40.03956 | -3.895669 | Archaeological artefacts | Cu metal | Manilla |  | 18.191 |  | 15.618 |  | 38.29 |  | 0.8586 |  | 2.1049 | [14 empty] | Bronze Age |  | 358 | 9.6491 | 3.977 | Montero-Ruiz et al., 2015 | Ref.098 | UPV/EHU, Leioa | MC-ICPMS
GDM.2832 | PA13508 (PA13508) | Spain | Toledo | Yuncler | Las Lunas | 40.03956 | -3.895669 | Archaeological artefacts | Cu metal | Fibule |  | 18.235 |  | 15.624 |  | 38.33 |  | 0.8568 |  | 2.102 | [14 empty] | Bronze Age |  | 336 | 9.6623 | 3.9706 | Montero-Ruiz et al., 2015 | Ref.098 | UPV/EHU, Leioa | MC-ICPMS
GDM.2833 | PA13512 (PA13512) | Spain | Toledo | Yuncler | Las Lunas | 40.03956 | -3.895669 | Archaeological artefacts | Cu metal | Masse lottes de coulée |  | 18.175 |  | 15.615 |  | 38.255 |  | 0.8591 |  | 2.1048 | [14 empty] | Bronze Age |  | 364 | 9.6411 | 3.9678 | Montero-Ruiz et al., 2015 | Ref.098 | UPV/EHU, Leioa | MC-ICPMS
GDM.2834 | PA13513 (PA13513) | Spain | Toledo | Yuncler | Las Lunas | 40.03956 | -3.895669 | Archaeological artefacts | Cu metal | Culot de fonderie |  | 18.197 |  | 15.62 |  | 38.317 |  | 0.8584 |  | 2.1057 | [14 empty] | Bronze Age |  | 357 | 9.6556 | 3.9883 | Montero-Ruiz et al., 2015 | Ref.098 | UPV/EHU, Leioa | MC-ICPMS
GDM.2835 | PA13514 (PA1351 ) | Spain | Toledo | Yuncler | Las Lunas | 40.03956 | -3.895669 | Archaeological artefacts | Cu metal | Masse lottes de coulée |  | 18.196 |  | 15.619 |  | 38.315 |  | 0.8584 |  | 2.1057 | [14 empty] | Bronze Age |  | 356 | 9.6519 | 3.9875 | Montero-Ruiz et al., 2015 | Ref.098 | UPV/EHU, Leioa | MC-ICPMS

## Müller et al., 2015
code | sample | country | province | location | outcrop | decimallatitude | decimallongitude | sample.type | analysed.material | sample.details | main.ore | p206.204 | p206.204.2sd | p207.204 | p207.204.2sd | p208.204 | p208.204.2sd | p207.206 | p207.206.2sd | p208.206 | p208.206.2sd | pb.content | u.content | model.age | mu | w | geological.zone | geol.age | host.rock | deposit.morphology | realm | excavation.no | find.spot | courtesy | period | chronology | tmod | mu12 | kappa12 | reference | ref.code | laboratory | spectrometry | observations
GDM.1375 | SA-02 | Spain | Baleares | Es Mercadal | Sanisera camp | 40.069623 | 4.087668 | Archaeological artefacts | Pb metal | Sling bullet |  | 18.73 | 0.0003 | 15.681 | 0.0002 | 39.007 | 0.0007 | 0.83718 | 1e-05 | 2.0825 | 2e-05 | [11 empty] | Museu de Baleares |  | Roman | 100–75 BC | 76 | 9.7794 | 4.0129 | Müller et al., 2014 | Ref.099 | Goethe U., Frankfurt | MC-ICPMS
GDM.1376 | SA-03 | Spain | Baleares | Es Mercadal | Sanisera camp | 40.069623 | 4.087668 | Archaeological artefacts | Pb metal | Sling bullet |  | 18.732 | 0.0003 | 15.68 | 0.0003 | 39.008 | 0.0008 | 0.83707 | 1e-05 | 2.0824 | 2e-05 | [11 empty] | Museu de Baleares |  | Roman | 100–75 BC | 72 | 9.7752 | 4.0117 | Müller et al., 2014 | Ref.099 | Goethe U., Frankfurt | MC-ICPMS
GDM.1377 | SA-07 | Spain | Baleares | Es Mercadal | Sanisera camp | 40.069623 | 4.087668 | Archaeological artefacts | Pb metal | Sling bullet |  | 18.727 | 0.0002 | 15.679 | 0.0002 | 39.002 | 0.0006 | 0.83725 | 1e-05 | 2.0826 | 2e-05 | [11 empty] | Museu de Baleares |  | Roman | 100–75 BC | 74 | 9.7723 | 4.0116 | Müller et al., 2014 | Ref.099 | Goethe U., Frankfurt | MC-ICPMS
GDM.1378 | SA-12 | Spain | Baleares | Es Mercadal | Sanisera camp | 40.069623 | 4.087668 | Archaeological artefacts | Pb metal | Sling bullet |  | 18.722 | 0.0007 | 15.678 | 0.0006 | 38.99 | 0.0015 | 0.8374 | 1e-05 | 2.0828 | 2e-05 | [11 empty] | Museu de Baleares |  | Roman | 100–75 BC | 76 | 9.7694 | 4.0085 | Müller et al., 2014 | Ref.099 | Goethe U., Frankfurt | MC-ICPMS
GDM.1379 | SA-13 | Spain | Baleares | Es Mercadal | Sanisera camp | 40.069623 | 4.087668 | Archaeological artefacts | Pb metal | Sling bullet |  | 18.729 | 0.0004 | 15.678 | 0.0004 | 39.005 | 0.0011 | 0.83713 | 1e-05 | 2.0825 | 1e-05 | [11 empty] | Museu de Baleares |  | Roman | 123–100 BC | 71 | 9.768 | 4.0115 | Müller et al., 2014 | Ref.099 | Goethe U., Frankfurt | MC-ICPMS
GDM.1380 | SA-16 | Spain | Baleares | Es Mercadal | Sanisera camp | 40.069623 | 4.087668 | Archaeological artefacts | Pb metal | Ring |  | 18.725 | 0.0005 | 15.678 | 0.0004 | 39 | 0.0012 | 0.83727 | 1e-05 | 2.0827 | 1e-05 | [11 empty] | Museu de Baleares |  | Roman | 100–75 BC | 74 | 9.7688 | 4.0116 | Müller et al., 2014 | Ref.099 | Goethe U., Frankfurt | MC-ICPMS
GDM.1381 | SA-19 | Spain | Baleares | Es Mercadal | Sanisera camp | 40.069623 | 4.087668 | Archaeological artefacts | Pb metal | Sling bullet |  | 18.721 | 0.0005 | 15.677 | 0.0004 | 38.995 | 0.001 | 0.83739 | 1e-05 | 2.0828 | 1e-05 | [11 empty] | Museu de Baleares |  | Roman | 120–75 BC | 75 | 9.7657 | 4.0113 | Müller et al., 2014 | Ref.099 | Goethe U., Frankfurt | MC-ICPMS
GDM.1382 | SA-23 | Spain | Baleares | Es Mercadal | Sanisera camp | 40.069623 | 4.087668 | Archaeological artefacts | Pb metal | Sling bullet |  | 18.729 | 0.0003 | 15.679 | 0.0003 | 39.004 | 0.0008 | 0.8371 | 1e-05 | 2.0824 | 3e-05 | [11 empty] | Museu de Baleares |  | Roman | 100–75 BC | 73 | 9.7719 | 4.0113 | Müller et al., 2014 | Ref.099 | Goethe U., Frankfurt | MC-ICPMS
GDM.1383 | SA-24 | Spain | Baleares | Es Mercadal | Sanisera camp | 40.069623 | 4.087668 | Archaeological artefacts | Pb metal | Ring |  | 18.733 | 0.0005 | 15.678 | 0.0004 | 39.014 | 0.0011 | 0.83695 | 1e-05 | 2.0826 | 2e-05 | [11 empty] | Museu de Baleares |  | Roman | 100–75 BC | 68 | 9.7673 | 4.0134 | Müller et al., 2014 | Ref.099 | Goethe U., Frankfurt | MC-ICPMS
GDM.1384 | SA-25 | Spain | Baleares | Es Mercadal | Sanisera camp | 40.069623 | 4.087668 | Archaeological artefacts | Pb metal | Sling bullet |  | 18.736 | 0.0003 | 15.679 | 0.0003 | 39.012 | 0.0008 | 0.83686 | 1e-05 | 2.0821 | 2e-05 | [11 empty] | Museu de Baleares |  | Roman | 100–75 BC | 67 | 9.7706 | 4.0108 | Müller et al., 2014 | Ref.099 | Goethe U., Frankfurt | MC-ICPMS
GDM.1385 | SA-33 | Spain | Baleares | Es Mercadal | Sanisera camp | 40.069623 | 4.087668 | Archaeological artefacts | Pb metal | Workpiece |  | 18.719 | 0.0002 | 15.678 | 0.0002 | 38.994 | 0.0006 | 0.83755 | 1e-05 | 2.083 | 1e-05 | [11 empty] | Museu de Baleares |  | Roman | 100–75 BC | 78 | 9.7699 | 4.0125 | Müller et al., 2014 | Ref.099 | Goethe U., Frankfurt | MC-ICPMS
GDM.1386 | SA-40 | Spain | Baleares | Es Mercadal | Sanisera camp | 40.069623 | 4.087668 | Archaeological artefacts | Pb metal | Workpiece |  | 18.715 | 0.0004 | 15.68 | 0.0004 | 38.989 | 0.0011 | 0.83784 | 1e-05 | 2.0832 | 2e-05 | [11 empty] | Museu de Baleares |  | Roman | 100–75 BC | 85 | 9.7784 | 4.0133 | Müller et al., 2014 | Ref.099 | Goethe U., Frankfurt | MC-ICPMS
GDM.1387 | SA-49 | Spain | Baleares | Es Mercadal | Sanisera camp | 40.069623 | 4.087668 | Archaeological artefacts | Pb metal | Sling bullet |  | 18.731 | 0.0003 | 15.679 | 0.0003 | 39.006 | 0.0008 | 0.83705 | 1e-05 | 2.0823 | 2e-05 | [11 empty] | Museu de Baleares |  | Roman | 100–75 BC | 71 | 9.7715 | 4.011 | Müller et al., 2014 | Ref.099 | Goethe U., Frankfurt | MC-ICPMS
GDM.1388 | SA-50 | Spain | Baleares | Es Mercadal | Sanisera camp | 40.069623 | 4.087668 | Archaeological artefacts | Pb metal | Workpiece |  | 18.732 | 0.0003 | 15.679 | 0.0003 | 39.008 | 0.0007 | 0.83703 | 1e-05 | 2.0823 | 2e-05 | [11 empty] | Museu de Baleares |  | Roman | 100–75 BC | 70 | 9.7713 | 4.0114 | Müller et al., 2014 | Ref.099 | Goethe U., Frankfurt | MC-ICPMS
GDM.1389 | SA-51 | Spain | Baleares | Es Mercadal | Sanisera camp | 40.069623 | 4.087668 | Archaeological artefacts | Pb metal | Plaque |  | 18.739 | 0.0004 | 15.68 | 0.0003 | 39.016 | 0.0011 | 0.83678 | 1e-05 | 2.0821 | 2e-05 | [11 empty] | Museu de Baleares |  | Roman | 100–75 BC | 67 | 9.7739 | 4.0112 | Müller et al., 2014 | Ref.099 | Goethe U., Frankfurt | MC-ICPMS
GDM.1390 | SA-55 | Spain | Baleares | Es Mercadal | Sanisera location | 40.069623 | 4.087668 | Archaeological artefacts | Pb metal | Sling bullet |  | 18.683 | 0.0005 | 15.672 | 0.0005 | 38.942 | 0.0012 | 0.83888 | 1e-05 | 2.0843 | 2e-05 | [11 empty] | Museu de Baleares |  | Roman | 50 BC- | 93 | 9.7536 | 4.0077 | Müller et al., 2014 | Ref.099 | Goethe U., Frankfurt | MC-ICPMS
GDM.1391 | SA-56 | Spain | Baleares | Es Mercadal | Sanisera location | 40.069623 | 4.087668 | Archaeological artefacts | Pb metal | Sling bullet |  | 18.841 | 0.0002 | 15.683 | 0.0003 | 38.852 | 0.0006 | 0.83237 | 1e-05 | 2.062 | 2e-05 | [11 empty] | Museu de Baleares |  | Roman | 50 BC– | -3 | 9.7669 | 3.8651 | Müller et al., 2014 | Ref.099 | Goethe U., Frankfurt | MC-ICPMS
GDM.1392 | SA-57 | Spain | Baleares | Es Mercadal | Sanisera location | 40.069623 | 4.087668 | Archaeological artefacts | Pb metal | Sling bullet |  | 18.722 | 0.0005 | 15.678 | 0.0005 | 38.997 | 0.0013 | 0.83736 | 1e-05 | 2.0828 | 2e-05 | [11 empty] | Museu de Baleares |  | Roman | 50 BC– | 76 | 9.7694 | 4.012 | Müller et al., 2014 | Ref.099 | Goethe U., Frankfurt | MC-ICPMS
GDM.1393 | SA-58 | Spain | Baleares | Es Mercadal | Sanisera location | 40.069623 | 4.087668 | Archaeological artefacts | Pb metal | Sling bullet |  | 18.727 | 0.0005 | 15.678 | 0.0004 | 39.004 | 0.0011 | 0.83719 | 1e-05 | 2.0827 | 2e-05 | [11 empty] | Museu de Baleares |  | Roman | 50 BC– | 72 | 9.7684 | 4.0123 | Müller et al., 2014 | Ref.099 | Goethe U., Frankfurt | MC-ICPMS
GDM.1394 | SA-52 | Spain | Huesca | Monzón | Es Pujol Antic | 38.727107 | 1.453914 | Archaeological artefacts | Pb metal | Sling bullet |  | 18.731 | 0.0004 | 15.678 | 0.0003 | 39.008 | 0.0009 | 0.83705 | 1e-05 | 2.0825 | 1e-05 | [11 empty] | Museu de Baleares |  | Roman | 123–50 BC | 69 | 9.7677 | 4.0117 | Müller et al., 2014 | Ref.099 | Goethe U., Frankfurt | MC-ICPMS
GDM.1395 | MO-01 | Spain | Huesca | Monzón | Cerro de de Alegria | 41.882731 | 0.172068 | Archaeological artefacts | Pb metal | Sling bullet |  | 18.604 | 0.0002 | 15.678 | 0.0003 | 38.846 | 0.0007 | 0.84274 | 1e-05 | 2.088 | 2e-05 | [11 empty] | CEHIMO Monzon |  | Roman | About 80 BC | 164 | 9.7926 | 4.0133 | Müller et al., 2014 | Ref.099 | Goethe U., Frankfurt | MC-ICPMS
GDM.1396 | MO-04 | Spain | Huesca | Monzón | Cerro de de Alegria | 41.882731 | 0.172068 | Archaeological artefacts | Pb metal | Sling bullet |  | 18.678 | 0.0003 | 15.678 | 0.0002 | 38.924 | 0.0007 | 0.8394 | 1e-05 | 2.0839 | 2e-05 | [11 empty] | CEHIMO Monzon |  | Roman | About 80 BC | 109 | 9.7778 | 4.0041 | Müller et al., 2014 | Ref.099 | Goethe U., Frankfurt | MC-ICPMS
GDM.1397 | MO-08 | Spain | Huesca | Monzón | Ripoll | 41.882731 | 0.172068 | Archaeological artefacts | Pb metal | Sling bullet |  | 18.702 | 0.0004 | 15.677 | 0.0004 | 38.974 | 0.0011 | 0.83828 | 1e-05 | 2.0839 | 2e-05 | [11 empty] | CEHIMO Monzon |  | Roman | About 80 BC | 89 | 9.7693 | 4.0132 | Müller et al., 2014 | Ref.099 | Goethe U., Frankfurt | MC-ICPMS
GDM.1398 | MO-09 | Spain | Huesca | Monzón | Ripoll | 41.882731 | 0.172068 | Archaeological artefacts | Pb metal | Sling bullet |  | 18.534 | 0.0004 | 15.675 | 0.0003 | 38.757 | 0.0007 | 0.84579 | 1e-05 | 2.0911 | 2e-05 | [11 empty] | CEHIMO Monzon |  | Roman | About 80 BC | 210 | 9.7956 | 4.0129 | Müller et al., 2014 | Ref.099 | Goethe U., Frankfurt | MC-ICPMS
GDM.1399 | MO-14 | Spain | Huesca | Monzón | Cerro de Alegria | 41.882731 | 0.172068 | Archaeological artefacts | Pb metal | Sling bullet |  | 18.654 | 0.0002 | 15.678 | 0.0002 | 38.909 | 0.0007 | 0.84043 | 1e-05 | 2.0857 | 2e-05 | [11 empty] | CEHIMO Monzon |  | Roman | About 80 BC | 127 | 9.7825 | 4.0123 | Müller et al., 2014 | Ref.099 | Goethe U., Frankfurt | MC-ICPMS
GDM.1400 | MO-15 | Spain | Huesca | Monzón | Cerro de Alegria | 41.882731 | 0.172068 | Archaeological artefacts | Pb metal | Sling bullet |  | 18.615 | 0.0004 | 15.676 | 0.0003 | 38.86 | 0.0008 | 0.84213 | 1e-05 | 2.0875 | 1e-05 | [11 empty] | CEHIMO Monzon |  | Roman | About 80 BC | 152 | 9.7826 | 4.0124 | Müller et al., 2014 | Ref.099 | Goethe U., Frankfurt | MC-ICPMS
GDM.1401 | Mü01-05 | Spain | Sevilla | Ecija | Cerro de Balas | 37.429316 | -5.161643 | Archaeological artefacts | Pb metal | Sling bullet |  | 18.158 | 0.0003 | 15.608 | 0.0003 | 38.313 | 0.0008 | 0.85956 | 1e-05 | 2.1098 | 2e-05 | [11 empty] | Private collection |  | Roman | 46/45 BC | 363 | 9.6173 | 4.009 | Müller et al., 2014 | Ref.099 | Goethe U., Frankfurt | MC-ICPMS
GDM.1402 | Mü04-17 | Spain | Sevilla | Ecija | Cerro de Balas | 37.429316 | -5.161643 | Archaeological artefacts | Pb metal | Sling bullet |  | 18.321 | 0.0002 | 15.63 | 0.0002 | 38.473 | 0.0006 | 0.85313 | 1e-05 | 2.0999 | 2e-05 | [11 empty] | Private collection |  | Roman | 46/45 BC | 283 | 9.6658 | 3.9911 | Müller et al., 2014 | Ref.099 | Goethe U., Frankfurt | MC-ICPMS
GDM.1403 | Mü05-19 | Spain | Sevilla | Ecija | Cerro de Balas | 37.429316 | -5.161643 | Archaeological artefacts | Pb metal | Sling bullet |  | 18.242 | 0.0002 | 15.618 | 0.0003 | 38.359 | 0.0007 | 0.85617 | 1e-05 | 2.1028 | 3e-05 | [11 empty] | Private collection |  | Roman | 46/45 BC | 319 | 9.6367 | 3.9794 | Müller et al., 2014 | Ref.099 | Goethe U., Frankfurt | MC-ICPMS
GDM.1404 | Mü08-46 | Spain | Sevilla | Ecija | Cerro de Balas | 37.429316 | -5.161643 | Archaeological artefacts | Pb metal | Sling bullet |  | 18.208 | 0.0003 | 15.615 | 0.0003 | 38.37 | 0.0007 | 0.85761 | 1e-05 | 2.1073 | 2e-05 | [11 empty] | Private collection |  | Roman | 46/45 BC | 339 | 9.6329 | 4.0079 | Müller et al., 2014 | Ref.099 | Goethe U., Frankfurt | MC-ICPMS
GDM.1405 | Mü09-37 | Spain | Sevilla | Ecija | Cerro de Balas | 37.429316 | -5.161643 | Archaeological artefacts | Pb metal | Sling bullet |  | 18.232 | 0.0006 | 15.618 | 0.0005 | 38.367 | 0.0013 | 0.85661 | 1e-05 | 2.1042 | 2e-05 | [11 empty] | Private collection |  | Roman | 46/45 BC | 327 | 9.6391 | 3.9907 | Müller et al., 2014 | Ref.099 | Goethe U., Frankfurt | MC-ICPMS
GDM.1406 | MZ-01 | Spain | Soria | Garray | Numantia | 41.809481 | -2.444975 | Archaeological artefacts | Pb metal | Sling bullet |  | 18.529 | 0.0005 | 15.658 | 0.0005 | 38.75 | 0.0011 | 0.84503 | 1e-05 | 2.0913 | 2e-05 | [11 empty] | RGZM |  | Roman | (80–70 BC?) | 181 | 9.7302 | 4.0065 | Müller et al., 2014 | Ref.099 | Goethe U., Frankfurt | MC-ICPMS
GDM.1407 | MZ-02 | Spain | Soria | Garray | Numantia | 41.809481 | -2.444975 | Archaeological artefacts | Pb metal | Sling bullet |  | 18.492 | 0.0004 | 15.649 | 0.0004 | 38.698 | 0.001 | 0.84627 | 1e-05 | 2.0926 | 1e-05 | [11 empty] | RGZM |  | Roman | (80–70 BC?) | 191 | 9.7028 | 4.001 | Müller et al., 2014 | Ref.099 | Goethe U., Frankfurt | MC-ICPMS
GDM.1408 | MZ-03 | Spain | Soria | Garray | Numantia | 41.809481 | -2.444975 | Archaeological artefacts | Pb metal | Workpiece |  | 18.456 | 0.0003 | 15.651 | 0.0003 | 38.655 | 0.0008 | 0.84802 | 1e-05 | 2.0943 | 2e-05 | [11 empty] | RGZM |  | Roman | (80–70 BC?) | 222 | 9.7183 | 4.0035 | Müller et al., 2014 | Ref.099 | Goethe U., Frankfurt | MC-ICPMS
GDM.1409 | MZ-12 | Spain | Sevilla | Osuna | Osuna | 37.245229 | -5.096951 | Archaeological artefacts | Pb metal | Sling bullet |  | 18.711 | 0.0004 | 15.677 | 0.0003 | 38.982 | 0.0008 | 0.83786 | 1e-05 | 2.0834 | 1e-05 | [11 empty] | RGZM |  | Roman | 46/45 BC | 82 | 9.7676 | 4.0113 | Müller et al., 2014 | Ref.099 | Goethe U., Frankfurt | MC-ICPMS
GDM.1410 | MZ-13 | Spain | Sevilla | Osuna | Osuna | 37.245229 | -5.096951 | Archaeological artefacts | Pb metal | Sling bullet |  | 18.619 | 0.0004 | 15.665 | 0.0004 | 38.865 | 0.0009 | 0.84138 | 1e-05 | 2.0873 | 1e-05 | [11 empty] | RGZM |  | Roman | 46/45 BC | 127 | 9.7391 | 4.0083 | Müller et al., 2014 | Ref.099 | Goethe U., Frankfurt | MC-ICPMS
GDM.1411 | MZ-14 | Spain | Córdoba | Córdoba | Ategua | 37.755378 | -4.572757 | Archaeological artefacts | Pb metal | Sling bullet |  | 18.229 | 0.0005 | 15.619 | 0.0004 | 38.359 | 0.0011 | 0.85679 | 1e-05 | 2.1042 | 2e-05 | [11 empty] | RGZM |  | Roman | 46/45 BC | 331 | 9.6438 | 3.9888 | Müller et al., 2014 | Ref.099 | Goethe U., Frankfurt | MC-ICPMS
GDM.1417 | Baleares | Spain | Baleares | Santa Eulalia del Rio | S’Argentera | 39.034796 | 1.563727 | Mineral | Ore mix | Ore | Pb | 18.67 | 0.0004 | 15.681 | 0.0003 | 38.923 | 0.0008 | 0.83988 | 1e-05 | 2.0847 | 2e-05 | [5 empty] | BC | [9 empty] | 121 | 9.791 | 4.0099 | Müller et al., 2014 | Ref.099 | Goethe U., Frankfurt | MC-ICPMS
GDM.1418 | Port 1 | Spain | Murcia | La Unión | Portman | 37.592134 | -0.859405 | Mineral | Ore mix | Ore | Pb | 18.716 | 0.0005 | 15.676 | 0.0004 | 38.988 | 0.0011 | 0.83756 | 1e-05 | 2.0831 | 1e-05 | [5 empty] | BC | [9 empty] | 76 | 9.7628 | 4.0107 | Müller et al., 2014 | Ref.099 | Goethe U., Frankfurt | MC-ICPMS
GDM.1419 | Port 2 | Spain | Murcia | La Unión | Portman | 37.592134 | -0.859405 | Mineral | Ore mix | Ore | Pb | 18.718 | 0.0004 | 15.676 | 0.0004 | 38.985 | 0.001 | 0.83749 | 1e-05 | 2.0826 | 2e-05 | [5 empty] | BC | [9 empty] | 75 | 9.7624 | 4.0079 | Müller et al., 2014 | Ref.099 | Goethe U., Frankfurt | MC-ICPMS

## Murillo-Barroso et al., 2015
code | sample | country | province | location | outcrop | decimallatitude | decimallongitude | sample.type | analysed.material | sample.details | main.ore | p206.204 | p206.204.2sd | p207.204 | p207.204.2sd | p208.204 | p208.204.2sd | p207.206 | p207.206.2sd | p208.206 | p208.206.2sd | pb.content | u.content | model.age | mu | w | geological.zone | geol.age | host.rock | deposit.morphology | realm | excavation.no | find.spot | courtesy | period | chronology | tmod | mu12 | kappa12 | reference | ref.code | laboratory | spectrometry | observations
GDM.1420 | Signatory ring 2 | Spain | Sevilla | Almadén de la Plata | Palacio III | 37.880561 | -6.074183 | Archaeological artefacts | Silver | Signatory ring |  | 18.3095 |  | 15.6387 |  | 38.4697 |  | 0.85413 |  | 2.10108 | [14 empty] | Iron Age |  | 308 | 9.703 | 4.0003 | Murillo-Barroso et al., 2015a | Ref.100 | UPV/EHU, Leioa | MC-ICPMS
GDM.1421 | Ring 3 | Spain | Sevilla | Almadén de la Plata | Palacio III | 37.880561 | -6.074183 | Archaeological artefacts | Silver | Ring |  | 18.211 |  | 15.6424 |  | 38.331 |  | 0.85895 |  | 2.10483 | [14 empty] | Iron Age |  | 388 | 9.742 | 3.9941 | Murillo-Barroso et al., 2015a | Ref.100 | UPV/EHU, Leioa | MC-ICPMS
GDM.1422 | Ring 4 | Spain | Sevilla | Almadén de la Plata | Palacio III | 37.880561 | -6.074183 | Archaeological artefacts | Silver | Ring |  | 18.2478 |  | 15.6534 |  | 38.3745 |  | 0.85783 |  | 2.10297 | [14 empty] | Iron Age |  | 381 | 9.7769 | 3.9963 | Murillo-Barroso et al., 2015a | Ref.100 | UPV/EHU, Leioa | MC-ICPMS
GDM.1423 | Pendant | Spain | Sevilla | Almadén de la Plata | Palacio III | 37.880561 | -6.074183 | Archaeological artefacts | Silver | Pendant |  | 18.8354 |  | 15.7002 |  | 38.6718 |  | 0.83355 |  | 2.05314 | [14 empty] | Iron Age |  | 35 | 9.8336 | 3.7854 | Murillo-Barroso et al., 2015a | Ref.100 | UPV/EHU, Leioa | MC-ICPMS

## Murillo-Barroso et al., 2015b
code | sample | country | province | location | outcrop | decimallatitude | decimallongitude | sample.type | analysed.material | sample.details | main.ore | p206.204 | p206.204.2sd | p207.204 | p207.204.2sd | p208.204 | p208.204.2sd | p207.206 | p207.206.2sd | p208.206 | p208.206.2sd | pb.content | u.content | model.age | mu | w | geological.zone | geol.age | host.rock | deposit.morphology | realm | excavation.no | find.spot | courtesy | period | chronology | tmod | mu12 | kappa12 | reference | ref.code | laboratory | spectrometry | observations
GDM.2846 | M039255 | Spain | Granada | Monachil | Cerro de la Encina, gr 21 | 37.136566 | -3.547929 | Archaeological artefacts | Cu metal | CuSn, Bracelet |  | 18.7718 |  | 15.7048 |  | 38.8098 |  | 0.83662 |  | 2.06744 | [14 empty] | Bronze Age |  | 92 | 9.8632 | 3.8954 | Murillo-Barroso et al. 2015b | Ref.101 | UPV/EHU, Leioa | MC-ICPMS
GDM.2847 | M039260 | Spain | Granada | Monachil | Cerro de la Encina, gr 21 | 37.136566 | -3.547929 | Archaeological artefacts | Cu metal | CuSn, Ring |  | 18.5056 |  | 15.6936 |  | 38.7392 |  | 0.84805 |  | 2.0934 | [14 empty] | Bronze Age |  | 267 | 9.8751 | 4.0294 | Murillo-Barroso et al. 2015b | Ref.101 | UPV/EHU, Leioa | MC-ICPMS
GDM.2848 | M039258 | Spain | Granada | Monachil | Cerro de la Encina, gr 21 | 37.136566 | -3.547929 | Archaeological artefacts | Cu metal | Cu, Bracelet |  | 18.2335 |  | 15.5971 |  | 38.3061 |  | 0.85542 |  | 2.10083 | [14 empty] | Bronze Age |  | 286 | 9.5557 | 3.9491 | Murillo-Barroso et al. 2015b | Ref.101 | UPV/EHU, Leioa | MC-ICPMS
GDM.2849 | M039257 | Spain | Granada | Monachil | Cerro de la Encina, gr 21 | 37.136566 | -3.547929 | Archaeological artefacts | Cu metal | CuAs, Awl |  | 18.5117 |  | 15.642 |  | 38.5471 |  | 0.84497 |  | 2.08232 | [14 empty] | Bronze Age |  | 163 | 9.6714 | 3.9068 | Murillo-Barroso et al. 2015b | Ref.101 | UPV/EHU, Leioa | MC-ICPMS
GDM.2850 | M039261 | Spain | Granada | Monachil | Cerro de la Encina, gr 21 | 37.136566 | -3.547929 | Archaeological artefacts | Cu metal | CuAs, Bracelet |  | 18.4456 |  | 15.633 |  | 38.4901 |  | 0.84754 |  | 2.08673 | [14 empty] | Bronze Age |  | 195 | 9.65 | 3.9174 | Murillo-Barroso et al. 2015b | Ref.101 | UPV/EHU, Leioa | MC-ICPMS
GDM.2851 | M039279 | Spain | Granada | Monachil | Cerro de la Encina, gr 21 | 37.136566 | -3.547929 | Archaeological artefacts | Cu metal | CuAs, Bracelet |  | 18.3214 |  | 15.637 |  | 38.4387 |  | 0.85346 |  | 2.09797 | [14 empty] | Bronze Age |  | 296 | 9.6934 | 3.9749 | Murillo-Barroso et al. 2015b | Ref.101 | UPV/EHU, Leioa | MC-ICPMS
GDM.2852 | MO55208 | Spain | Granada | Monachil | Cerro de la Encina, gr 21 | 37.136566 | -3.547929 | Archaeological artefacts | Cu metal | Cu, Dagger |  | 18.3674 |  | 15.6499 |  | 38.4991 |  | 0.85212 |  | 2.09618 | [14 empty] | Bronze Age |  | 286 | 9.7339 | 3.9805 | Murillo-Barroso et al. 2015b | Ref.101 | UPV/EHU, Leioa | MC-ICPMS
GDM.2853 | MO55195 | Spain | Granada | Monachil | Cerro de la Encina, gr 21 | 37.136566 | -3.547929 | Archaeological artefacts | Cu metal | CuAs, Axe |  | 18.0277 |  | 15.5965 |  | 38.222 |  | 0.86517 |  | 2.1202 | [14 empty] | Bronze Age |  | 440 | 9.6047 | 4.0466 | Murillo-Barroso et al. 2015b | Ref.101 | UPV/EHU, Leioa | MC-ICPMS
GDM.2854 | MO55209 | Spain | Granada | Monachil | Cerro de la Encina, gr 21 | 37.136566 | -3.547929 | Archaeological artefacts | Cu metal | CuAs, Awl |  | 18.3702 |  | 15.6391 |  | 38.4852 |  | 0.85131 |  | 2.09502 | [14 empty] | Bronze Age |  | 263 | 9.6905 | 3.9674 | Murillo-Barroso et al. 2015b | Ref.101 | UPV/EHU, Leioa | MC-ICPMS
GDM.2855 | MO21292 | Spain | Granada | Monachil | Cerro de la Encina, gr 21 | 37.136566 | -3.547929 | Archaeological artefacts | Cu metal | CuAs, Dagger |  | 18.3518 |  | 15.6361 |  | 38.415 |  | 0.85203 |  | 2.09326 | [14 empty] | Bronze Age |  | 272 | 9.6828 | 3.9413 | Murillo-Barroso et al. 2015b | Ref.101 | UPV/EHU, Leioa | MC-ICPMS
GDM.2856 | osc11015 | Spain | Granada | Monachil | Cerro San Cristóbal | 37.136566 | -3.547929 | Archaeological artefacts | Cu metal | CuSn, Scraper |  | 18.2049 |  | 15.6347 |  | 38.2883 |  | 0.8588 |  | 2.1032 | [14 empty] | Bronze Age |  | 379 | 9.7126 | 3.9722 | Murillo-Barroso et al. 2015b | Ref.101 | UPV/EHU, Leioa | MC-ICPMS
GDM.2857 | OSC7002 | Spain | Granada | Monachil | Cerro San Crist6bal | 37.136566 | -3.547929 | Archaeological artefacts | Cu metal | CuSn, Bracelet |  | 18.2805 |  | 15.6342 |  | 38.4086 |  | 0.85527 |  | 2.10112 | [14 empty] | Bronze Age |  | 321 | 9.692 | 3.9856 | Murillo-Barroso et al. 2015b | Ref.101 | UPV/EHU, Leioa | MC-ICPMS
GDM.2858 | osc11006 | Spain | Granada | Monachil | Cerro San Crist6bal | 37.136566 | -3.547929 | Archaeological artefacts | Cu metal | CuSn, Ring |  | 18.4805 |  | 15.6604 |  | 38.5719 |  | 0.84741 |  | 2.08718 | [14 empty] | Bronze Age |  | 222 | 9.7499 | 3.9468 | Murillo-Barroso et al. 2015b | Ref.101 | UPV/EHU, Leioa | MC-ICPMS
GDM.2859 | osc11017 | Spain | Granada | Monachil | Cerro San Crist6bal | 37.136566 | -3.547929 | Archaeological artefacts | Cu metal | CuSn, Awl |  | 18.4838 |  | 15.657 |  | 38.5775 |  | 0.84709 |  | 2.0871 | [14 empty] | Bronze Age |  | 213 | 9.7359 | 3.9464 | Murillo-Barroso et al. 2015b | Ref.101 | UPV/EHU, Leioa | MC-ICPMS
GDM.2860 | osc11010 | Spain | Granada | Monachil | Cerro San Crist6bal | 37.136566 | -3.547929 | Archaeological artefacts | Cu metal | CuAs, Rivets |  | 18.4168 |  | 15.622 |  | 38.498 |  | 0.84825 |  | 2.09038 | [14 empty] | Bronze Age |  | 195 | 9.6131 | 3.9368 | Murillo-Barroso et al. 2015b | Ref.101 | UPV/EHU, Leioa | MC-ICPMS
GDM.2861 | osc13001 | Spain | Granada | Monachil | Cerro San Crist6bal | 37.136566 | -3.547929 | Archaeological artefacts | Cu metal | CuAs, Dagger |  | 18.4487 |  | 15.5998 |  | 38.3852 |  | 0.84561 |  | 2.08068 | [14 empty] | Bronze Age |  | 127 | 9.5201 | 3.8484 | Murillo-Barroso et al. 2015b | Ref.101 | UPV/EHU, Leioa | MC-ICPMS
GDM.2862 | osc13005 | Spain | Granada | Monachil | Cerro San Crist6bal | 37.136566 | -3.547929 | Archaeological artefacts | Cu metal | CuAs, Dagger |  | 18.3392 |  | 15.6058 |  | 38.4113 |  | 0.85111 |  | 2.09449 | [14 empty] | Bronze Age |  | 222 | 9.5663 | 3.937 | Murillo-Barroso et al. 2015b | Ref.101 | UPV/EHU, Leioa | MC-ICPMS
GDM.2863 | osc13006_15 | Spain | Granada | Monachil | Cerro San Crist6bal | 37.136566 | -3.547929 | Archaeological artefacts | Cu metal | CuAs, Nail |  | 18.3351 |  | 15.6226 |  | 38.3155 |  | 0.85208 |  | 2.08975 | [14 empty] | Bronze Age |  | 258 | 9.6333 | 3.8945 | Murillo-Barroso et al. 2015b | Ref.101 | UPV/EHU, Leioa | MC-ICPMS
GDM.2864 | osc13006_71 | Spain | Granada | Monachil | Cerro San Crist6bal | 37.136566 | -3.547929 | Archaeological artefacts | Cu metal | CuAs, Nail |  | 18.2863 |  | 15.6166 |  | 38.2441 |  | 0.85399 |  | 2.09144 | [14 empty] | Bronze Age |  | 283 | 9.6207 | 3.8867 | Murillo-Barroso et al. 2015b | Ref.101 | UPV/EHU, Leioa | MC-ICPMS
GDM.2865 | osc15013 | Spain | Granada | Monachil | Cerro San Crist6bal | 37.136566 | -3.547929 | Archaeological artefacts | Cu metal | CuAs, Awl |  | 18.3864 |  | 15.6255 |  | 38.4405 |  | 0.84982 |  | 2.09069 | [14 empty] | Bronze Age |  | 225 | 9.6334 | 3.9279 | Murillo-Barroso et al. 2015b | Ref.101 | UPV/EHU, Leioa | MC-ICPMS
GDM.2866 | osc15014 | Spain | Granada | Monachil | Cerro San Crist6bal | 37.136566 | -3.547929 | Archaeological artefacts | Cu metal | CuAs, Dagger |  | 18.437 |  | 15.635 |  | 38.5235 |  | 0.84802 |  | 2.08947 | [14 empty] | Bronze Age |  | 205 | 9.6597 | 3.9414 | Murillo-Barroso et al. 2015b | Ref.101 | UPV/EHU, Leioa | MC-ICPMS

## Orejas et al., 2015
code | sample | country | province | location | outcrop | decimallatitude | decimallongitude | sample.type | analysed.material | sample.details | main.ore | p206.204 | p206.204.2sd | p207.204 | p207.204.2sd | p208.204 | p208.204.2sd | p207.206 | p207.206.2sd | p208.206 | p208.206.2sd | pb.content | u.content | model.age | mu | w | geological.zone | geol.age | host.rock | deposit.morphology | realm | excavation.no | find.spot | courtesy | period | chronology | tmod | mu12 | kappa12 | reference | ref.code | laboratory | spectrometry | observations
GDM.2428 | CMP.1.09.E36.6.10 | Spain | Lugo |  | Castromaior | 42.833319 | -7.719627 | Archaeological artefacts | Silver | Coin. Denarius serratus |  | 18.672 |  | 15.686 |  | 38.849 |  | 0.84006 |  | 2.0859 | [14 empty] | Roman | 106 BC | 129 | 9.81 | 3.9728 | Orejas et al., 2015 | Ref.102 | CEZA, Mannheim | MC-ICPMS
GDM.2429 | CMP.1.09.E36.6.19 | Spain | Lugo |  | Castromaior | 42.833319 | -7.719627 | Archaeological artefacts | Silver | Coin. Denarius |  | 18.837 |  | 15.684 |  | 38.859 |  | 0.83264 |  | 2.0629 | [14 empty] | Roman | 79 BC | 2 | 9.7714 | 3.8714 | Orejas et al., 2015 | Ref.102 | CEZA, Mannheim | MC-ICPMS
GDM.2430 | CMP.1.09.E36.6.13 | Spain | Lugo |  | Castromaior | 42.833319 | -7.719627 | Archaeological artefacts | Silver | Coin. Denarius |  | 18.433 |  | 15.653 |  | 38.608 |  | 0.84919 |  | 2.0945 | [14 empty] | Roman | 63 BC | 243 | 9.7313 | 3.995 | Orejas et al., 2015 | Ref.102 | CEZA, Mannheim | MC-ICPMS
GDM.2431 | CMP.1.09.E36.6.18 | Spain | Lugo |  | Castromaior | 42.833319 | -7.719627 | Archaeological artefacts | Silver | Coin. Denarius |  | 18.739 |  | 15.679 |  | 38.887 |  | 0.83672 |  | 2.0752 | [14 empty] | Roman | 41 BC | 65 | 9.77 | 3.9459 | Orejas et al., 2015 | Ref.102 | CEZA, Mannheim | MC-ICPMS
GDM.2432 | CMP.1.09.E36.6.14 | Spain | Lugo |  | Castromaior | 42.833319 | -7.719627 | Archaeological artefacts | Silver | Coin. Denarius |  | 18.756 |  | 15.686 |  | 38.951 |  | 0.83663 |  | 2.0767 | [14 empty] | Roman | 41 BC | 66 | 9.7937 | 3.9696 | Orejas et al., 2015 | Ref.102 | CEZA, Mannheim | MC-ICPMS
GDM.2433 | CMP.1.09.E36.6.9 | Spain | Lugo |  | Castromaior | 42.833319 | -7.719627 | Archaeological artefacts | Silver | Coin. Denarius |  | 18.661 |  | 15.678 |  | 38.923 |  | 0.84013 |  | 2.0858 | [14 empty] | Roman | 31 BC | 122 | 9.7811 | 4.0148 | Orejas et al., 2015 | Ref.102 | CEZA, Mannheim | MC-ICPMS
GDM.2434 | CMP.1.09.E36.6.15 | Spain | Lugo |  | Castromaior | 42.833319 | -7.719627 | Archaeological artefacts | Silver | Coin. Denarius |  | 18.437 |  | 15.661 |  | 38.659 |  | 0.84942 |  | 2.0968 | [14 empty] | Roman | 18-17 BC | 256 | 9.7619 | 4.0221 | Orejas et al., 2015 | Ref.102 | CEZA, Mannheim | MC-ICPMS
GDM.2435 | CMP.1.09.E36.6.16 | Spain | Lugo |  | Castromaior | 42.833319 | -7.719627 | Archaeological artefacts | Silver | Coin. Denarius |  | 18.245 |  | 15.624 |  | 38.418 |  | 0.85633 |  | 2.1057 | [14 empty] | Roman | 15-13 BC | 328 | 9.6599 | 4.0116 | Orejas et al., 2015 | Ref.102 | CEZA, Mannheim | MC-ICPMS
GDM.2436 | CMP.1.09.R2.35.3 | Spain | Lugo |  | Castromaior | 42.833319 | -7.719627 | Archaeological artefacts | Silver | Coin. Aes |  | 18.251 |  | 15.632 |  | 38.406 |  | 0.85649 |  | 2.1043 | [14 empty] | Roman | 27- BC- 14 AC | 339 | 9.6903 | 4.0037 | Orejas et al., 2015 | Ref.102 | CEZA, Mannheim | MC-ICPMS
GDM.2437 | CMP.2.06.11.9 | Spain | Lugo |  | Castromaior | 42.833319 | -7.719627 | Archaeological artefacts | Silver | Coin. Denarius |  | 18.312 |  | 15.647 |  | 38.464 |  | 0.85444 |  | 2.1005 | [14 empty] | Roman | 2BC - 4 AD | 322 | 9.7354 | 3.9984 | Orejas et al., 2015 | Ref.102 | CEZA, Mannheim | MC-ICPMS

## Palero-Fernández et al., 2015
code | sample | country | province | location | outcrop | decimallatitude | decimallongitude | sample.type | analysed.material | sample.details | main.ore | p206.204 | p206.204.2sd | p207.204 | p207.204.2sd | p208.204 | p208.204.2sd | p207.206 | p207.206.2sd | p208.206 | p208.206.2sd | pb.content | u.content | model.age | mu | w | geological.zone | geol.age | host.rock | deposit.morphology | realm | excavation.no | find.spot | courtesy | period | chronology | tmod | mu12 | kappa12 | reference | ref.code | laboratory | spectrometry | observations
GDM.1424 | MA-01 | Spain | Ciudad Real |  | Almadén | 38.775271 | -4.849131 | Mineral | Hg mineral | Cinnabar | Hg | 18.6925 | 0.0011 | 15.687 | 0.001 | 38.9439 | 0.0026 | 0.839215 | 1.4e-05 | 2.08339 | 5e-05 | [5 empty] | NIM |  |  | Dissemination in quartzite beds | [6 empty] | 116 | 9.8098 | 4.0079 | Palero-Fernández et al., 2015 | Ref.103 | UPV/EHU, Leioa | MC-ICPMS | Wrong analytical method in the original publication
GDM.1425 | MA-02 (1) | Spain | Ciudad Real |  | Almadén | 38.775271 | -4.849131 | Mineral | Hg mineral | Cinnabar | Hg | 18.4854 | 0.001 | 15.6935 | 0.001 | 38.6546 | 0.0029 | 0.848968 | 1.7e-05 | 2.09109 | 7e-05 | [5 empty] | NIM |  |  | Dissemination in quartzite beds | [6 empty] | 281 | 9.8793 | 3.9986 | Palero-Fernández et al., 2015 | Ref.103 | UPV/EHU, Leioa | MC-ICPMS | Wrong analytical method in the original publication
GDM.1426 | MA-02 (2) | Spain | Ciudad Real |  | Almadén | 39.775271 | -3.849131 | Mineral | Hg mineral | Cinnabar | Hg | 18.4986 | 0.0024 | 15.6905 | 0.0021 | 38.6621 | 0.0054 | 0.848198 | 2.4e-05 | 2.09 | 7e-05 | [5 empty] | NIM |  |  | Dissemination in quartzite beds | [6 empty] | 266 | 9.8644 | 3.9926 | Palero-Fernández et al., 2016 | Ref.103 | UPV/EHU, Leioa | MC-ICPMS | Wrong analytical method in the original publication
GDM.1427 | MA-03 | Spain | Ciudad Real |  | Almadén | 38.775271 | -4.849131 | Mineral | Hg mineral | Cinnabar | Hg | 18.5189 | 0.0014 | 15.6798 | 0.0013 | 38.7502 | 0.0037 | 0.846693 | 2e-05 | 2.09247 | 7e-05 | [5 empty] | NIM |  |  | Dissemination in quartzite beds | [6 empty] | 231 | 9.8177 | 4.0213 | Palero-Fernández et al., 2015 | Ref.103 | UPV/EHU, Leioa | MC-ICPMS | Wrong analytical method in the original publication
GDM.1428 | MA-04 | Spain | Ciudad Real |  | Almadén | 38.775271 | -4.849131 | Mineral | Hg mineral | Cinnabar | Hg | 18.5261 | 0.0012 | 15.7008 | 0.0011 | 38.7372 | 0.0028 | 0.847494 | 1.7e-05 | 2.09095 | 5e-05 | [5 empty] | NIM |  |  | Dissemination in quartzite beds | [6 empty] | 265 | 9.8989 | 4.0171 | Palero-Fernández et al., 2015 | Ref.103 | UPV/EHU, Leioa | MC-ICPMS | Wrong analytical method in the original publication
GDM.1429 | MA-05 | Spain | Ciudad Real |  | Almadén | 38.775271 | -4.849131 | Mineral | Hg mineral | Cinnabar | Hg | 18.1912 | 0.001 | 15.7079 | 0.001 | 38.4937 | 0.0027 | 0.863487 | 1.7e-05 | 2.11606 | 6e-05 | [5 empty] | NIM |  |  | Dissemination in quartzite beds | [6 empty] | 521 | 10.0139 | 4.12 | Palero-Fernández et al., 2015 | Ref.103 | UPV/EHU, Leioa | MC-ICPMS | Wrong analytical method in the original publication
GDM.1430 | MA-06 | Spain | Ciudad Real |  | Almadén | 38.775271 | -4.849131 | Mineral | Hg mineral | Cinnabar | Hg | 18.4842 | 0.0009 | 15.7089 | 0.0009 | 38.8524 | 0.0027 | 0.849854 | 1.6e-05 | 2.10192 | 6e-05 | [5 empty] | NIM |  |  | Dissemination in quartzite beds | [6 empty] | 311 | 9.9407 | 4.1087 | Palero-Fernández et al., 2015 | Ref.103 | UPV/EHU, Leioa | MC-ICPMS | Wrong analytical method in the original publication
GDM.1431 | MA-07 | Spain | Ciudad Real |  | Almadén | 38.775271 | -4.849131 | Mineral | Hg mineral | Cinnabar | Hg | 18.3582 | 0.0014 | 15.6931 | 0.0013 | 38.6318 | 0.0036 | 0.854827 | 1.9e-05 | 2.10433 | 7e-05 | [5 empty] | NIM |  |  | Dissemination in quartzite beds | [6 empty] | 374 | 9.9084 | 4.0729 | Palero-Fernández et al., 2015 | Ref.103 | UPV/EHU, Leioa | MC-ICPMS | Wrong analytical method in the original publication
GDM.1432 | MA-08 | Spain | Ciudad Real |  | Almadén | 38.775271 | -4.849131 | Mineral | Hg mineral | Cinnabar | Hg | 18.3768 | 0.0015 | 15.6827 | 0.0013 | 38.5818 | 0.0037 | 0.853399 | 2.1e-05 | 2.09949 | 7e-05 | [5 empty] | NIM |  |  | Dissemination in quartzite beds | [6 empty] | 341 | 9.8621 | 4.0297 | Palero-Fernández et al., 2015 | Ref.103 | UPV/EHU, Leioa | MC-ICPMS | Wrong analytical method in the original publication
GDM.1433 | MA-09 | Spain | Ciudad Real |  | Almadén | 38.775271 | -4.849131 | Mineral | Hg mineral | Cinnabar | Hg | 18.5235 | 0.0011 | 15.6902 | 0.001 | 38.68 | 0.0027 | 0.847044 | 1.8e-05 | 2.08816 | 6e-05 | [5 empty] | NIM |  |  | Dissemination in quartzite beds | [6 empty] | 247 | 9.8577 | 3.9852 | Palero-Fernández et al., 2015 | Ref.103 | UPV/EHU, Leioa | MC-ICPMS | Wrong analytical method in the original publication
GDM.1434 | MA-10 | Spain | Ciudad Real |  | Almadén | 38.775271 | -4.849131 | Mineral | Hg mineral | Cinnabar | Hg | 18.3705 | 0.0015 | 15.6914 | 0.0016 | 38.5526 | 0.0047 | 0.854165 | 3.2e-05 | 2.09862 | 0.00012 | [5 empty] | NIM |  |  | Replacement in volcanic rocks | [6 empty] | 362 | 9.8985 | 4.0215 | Palero-Fernández et al., 2015 | Ref.103 | UPV/EHU, Leioa | MC-ICPMS | Wrong analytical method in the original publication
GDM.1435 | ME-01 | Spain | Ciudad Real |  | El Entredicho | 38.72806 | -4.67472 | Mineral | Hg mineral | Cinnabar | Hg | 18.3824 | 0.001 | 15.6983 | 0.0009 | 38.5937 | 0.0027 | 0.853986 | 1.6e-05 | 2.09949 | 6e-05 | [5 empty] | NIM |  |  | Dissemination in quartzite beds | [6 empty] | 366 | 9.9232 | 4.0377 | Palero-Fernández et al., 2015 | Ref.103 | UPV/EHU, Leioa | MC-ICPMS | Wrong analytical method in the original publication
GDM.1436 | ME-02 | Spain | Ciudad Real |  | El Entredicho | 38.72806 | -4.67472 | Mineral | Hg mineral | Cinnabar | Hg | 18.1484 | 0.001 | 15.6988 | 0.001 | 38.3765 | 0.0026 | 0.865026 | 1.6e-05 | 2.11459 | 6e-05 | [5 empty] | NIM |  |  | Dissemination in quartzite beds | [6 empty] | 536 | 9.989 | 4.0823 | Palero-Fernández et al., 2015 | Ref.103 | UPV/EHU, Leioa | MC-ICPMS | Wrong analytical method in the original publication
GDM.1437 | LC-01 | Spain | Ciudad Real |  | Las Cuevas | 38.821944 | -4.759167 | Mineral | Hg mineral | Cinnabar | Hg | 18.4876 | 0.0011 | 15.7183 | 0.001 | 38.748 | 0.0027 | 0.850209 | 1.5e-05 | 2.09589 | 5e-05 | [5 empty] | NIM |  |  | Replacement in volcanic rocks | [6 empty] | 326 | 9.9773 | 4.0548 | Palero-Fernández et al., 2015 | Ref.103 | UPV/EHU, Leioa | MC-ICPMS | Wrong analytical method in the original publication
GDM.1438 | LC-02 | Spain | Ciudad Real |  | Las Cuevas | 38.821944 | -4.759167 | Mineral | Hg mineral | Cinnabar | Hg | 18.4217 | 0.001 | 15.6956 | 0.0009 | 38.6621 | 0.0024 | 0.852019 | 1.5e-05 | 2.09873 | 5e-05 | [5 empty] | NIM |  |  | Infilling joints in quartzites | [6 empty] | 332 | 9.9027 | 4.0463 | Palero-Fernández et al., 2015 | Ref.103 | UPV/EHU, Leioa | MC-ICPMS | Wrong analytical method in the original publication
GDM.1439 | LC-03 | Spain | Ciudad Real |  | Las Cuevas | 38.821944 | -4.759167 | Mineral | Hg mineral | Cinnabar | Hg | 18.3116 | 0.002 | 15.655 | 0.0018 | 38.3736 | 0.0046 | 0.854924 | 2.1e-05 | 2.09559 | 8e-05 | [5 empty] | NIM |  |  | Infilling veins in volcanic rocks | [6 empty] | 337 | 9.7674 | 3.9528 | Palero-Fernández et al., 2015 | Ref.103 | UPV/EHU, Leioa | MC-ICPMS | Wrong analytical method in the original publication

## Rose, 2015
code | sample | country | province | location | outcrop | decimallatitude | decimallongitude | sample.type | analysed.material | sample.details | main.ore | p206.204 | p206.204.2sd | p207.204 | p207.204.2sd | p208.204 | p208.204.2sd | p207.206 | p207.206.2sd | p208.206 | p208.206.2sd | pb.content | u.content | model.age | mu | w | geological.zone | geol.age | host.rock | deposit.morphology | realm | excavation.no | find.spot | courtesy | period | chronology | tmod | mu12 | kappa12 | reference | ref.code | laboratory | spectrometry | observations
GDM.2400 | Moc1_a | Portugal | Evora |  | Moscissos | 38.622222 | -7.265056 | Mineral | Ore mix | Covellin, Malachit, Pseudomalachit, Tenorit, Goethit, Quarz |  | 18.5524 | 0.0088 | 15.6529 | 0.0093 | 38.4714 | 0.0288 | 0.843721 | 0.000207 | 2.07373 | 0.00081 | [5 empty] | OMZ | [9 empty] | 154 | 9.7055 | 3.8449 | Rose, 2015 | Ref.104 | Goethe U., Frankfurt | MC-ICPMS
GDM.2401 | Moc1_b | Portugal | Evora |  | Moscissos | 38.622222 | -7.265056 | Mineral | Ore mix | Chalkopyrit, Digenit, Malachit, Goethit, Quarz |  | 18.4344 | 0.0079 | 15.642 | 0.0093 | 38.4383 | 0.0268 | 0.848522 | 0.000189 | 2.08519 | 0.00073 | [5 empty] | OMZ | [9 empty] | 221 | 9.6877 | 3.9007 | Rose, 2015 | Ref.104 | Goethe U., Frankfurt | MC-ICPMS
GDM.2402 | Moc1_bulk | Portugal | Evora |  | Moscissos | 38.622222 | -7.265056 | Mineral | Ore mix |  |  | 20.4695 | 0.0167 | 15.7437 | 0.0155 | 39.2418 | 0.0438 | 0.769185 | 0.000246 | 1.91726 | 0.00082 | [5 empty] | OMZ | [9 empty] | -1147 | 9.8095 | 3.1919 | Rose, 2015 | Ref.104 | Goethe U., Frankfurt | MC-ICPMS
GDM.2403 | Moc2_a | Portugal | Evora |  | Moscissos | 38.622222 | -7.265056 | Mineral | Ore mix | Malachit, Pseudomalachit, Goethit, Hämatit, Quarz |  | 18.7475 | 0.0169 | 15.6708 | 0.0153 | 38.8541 | 0.0417 | 0.8359 | 0.000196 | 2.07246 | 0.0007 | [5 empty] | OMZ | [9 empty] | 42 | 9.7369 | 3.921 | Rose, 2015 | Ref.104 | Goethe U., Frankfurt | MC-ICPMS
GDM.2404 | Moc2_b | Portugal | Evora |  | Moscissos | 38.622222 | -7.265056 | Mineral | Ore mix | Pyrit, Goethit, Hämatit, Quarz |  | 18.779 | 0.012 | 15.6506 | 0.0133 | 38.682 | 0.037 | 0.833412 | 0.000271 | 2.05986 | 0.0009 | [5 empty] | OMZ | [9 empty] | -23 | 9.6541 | 3.8077 | Rose, 2015 | Ref.104 | Goethe U., Frankfurt | MC-ICPMS
GDM.2405 | Moc2_bulk | Portugal | Evora |  | Moscissos | 38.622222 | -7.265056 | Mineral | Ore mix |  |  | 20.0946 | 0.0126 | 15.723 | 0.0113 | 39.386 | 0.0328 | 0.782452 | 0.000174 | 1.96012 | 0.00072 | [5 empty] | OMZ | [9 empty] | -892 | 9.7629 | 3.4202 | Rose, 2015 | Ref.104 | Goethe U., Frankfurt | MC-ICPMS
GDM.2406 | RT | Spain | Huelva |  | Riotinto | 37.689697 | -6.555895 | Mineral | Ore mix |  |  | 18.205 | 0.0142 | 15.6401 | 0.0141 | 38.2535 | 0.0387 | 0.859096 | 0.000233 | 2.10123 | 0.00075 | [5 empty] | SPZ | [9 empty] | 388 | 9.7343 | 3.955 | Rose, 2015 | Ref.104 | Goethe U., Frankfurt | MC-ICPMS

## Subias et al., 2015
code | sample | country | province | location | outcrop | decimallatitude | decimallongitude | sample.type | analysed.material | sample.details | main.ore | p206.204 | p206.204.2sd | p207.204 | p207.204.2sd | p208.204 | p208.204.2sd | p207.206 | p207.206.2sd | p208.206 | p208.206.2sd | pb.content | u.content | model.age | mu | w | geological.zone | geol.age | host.rock | deposit.morphology | realm | excavation.no | find.spot | courtesy | period | chronology | tmod | mu12 | kappa12 | reference | ref.code | laboratory | spectrometry | observations
GDM.2689 | FY-1 | Spain | Huesca |  | Yenefrito | 42.710826 | -0.207717 | Mineral | Galena | gn, Vein | Pb | 18.424 |  | 15.696 |  | 38.612 |  | 0.85193 |  | 2.09574 |  |  |  | 242 | 9.4 |  | Py | [9 empty] | 331 | 9.9038 | 4.0183 | Subías et al., 2015 | Ref.105 | Swedish Museum Natural History, Stockholm | MC-ICPMS
GDM.2690 | NYE-1 | Spain | Huesca |  | Yenefrito | 42.710826 | -0.207717 | Mineral | Galena | gn, Vein | Pb | 18.429 |  | 15.709 |  | 38.659 |  | 0.85241 |  | 2.09773 |  |  |  | 239 | 9.4 |  | Py | [9 empty] | 351 | 9.9545 | 4.0444 | Subías et al., 2015 | Ref.105 | Swedish Museum Natural History, Stockholm | MC-ICPMS
GDM.2691 | NYE-4 | Spain | Huesca |  | Yenefrito | 42.710826 | -0.207717 | Mineral | Galena | gn, Vein | Pb | 18.421 |  | 15.695 |  | 38.616 |  | 0.85202 |  | 2.0963 |  |  |  | 244 | 9.3 |  | Py | [9 empty] | 331 | 9.9005 | 4.0221 | Subías et al., 2015 | Ref.105 | Swedish Museum Natural History, Stockholm | MC-ICPMS
GDM.2692 | NYE-5 | Spain | Huesca |  | Yenefrito | 42.710826 | -0.207717 | Mineral | Galena | gn, Vein | Pb | 18.44 |  | 15.723 |  | 38.708 |  | 0.85266 |  | 2.09913 |  |  |  | 233 | 9 |  | Py | [9 empty] | 369 | 10.0078 | 4.0677 | Subías et al., 2015 | Ref.105 | Swedish Museum Natural History, Stockholm | MC-ICPMS
GDM.2693 | FYT-2.1 | Spain | Huesca |  | Yenefrito | 42.710826 | -0.207717 | Mineral | Galena | gn, Vein | Pb | 18.379 |  | 15.718 |  | 38.449 |  | 0.85522 |  | 2.09201 |  |  |  | 268 | 8.9 |  | Py | [9 empty] | 404 | 10.0033 | 3.9693 | Subías et al., 2015 | Ref.105 | Swedish Museum Natural History, Stockholm | MC-ICPMS
GDM.2694 | NT-24 | Spain | Huesca |  | Tebarray | 42.791775 | -0.266537 | Mineral | Galena | gn, Vein | Pb | 18.094 |  | 15.684 |  | 38.326 |  | 0.86681 |  | 2.11816 |  |  |  | 428 | 9 |  | Py | [9 empty] | 549 | 9.9441 | 4.0878 | Subías et al., 2015 | Ref.105 | Swedish Museum Natural History, Stockholm | MC-ICPMS
GDM.2695 | NT-33 | Spain | Huesca |  | Tebarray | 42.791775 | -0.266537 | Mineral | Galena | gn, Vein | Pb | 18.079 |  | 15.662 |  | 38.251 |  | 0.86631 |  | 2.11577 |  |  |  | 436 | 9 |  | Py | [9 empty] | 521 | 9.8579 | 4.049 | Subías et al., 2015 | Ref.105 | Swedish Museum Natural History, Stockholm | MC-ICPMS
GDM.2696 | NT-26 | Spain | Huesca |  | Tebarray | 42.791775 | -0.266537 | Mineral | Galena | gn, Vein | Pb | 18.117 |  | 15.71 |  | 38.384 |  | 0.86714 |  | 2.11867 |  |  |  | 415 | 9.4 |  | Py | [9 empty] | 578 | 10.0449 | 4.1126 | Subías et al., 2015 | Ref.105 | Swedish Museum Natural History, Stockholm | MC-ICPMS
GDM.2697 | NT-67 | Spain | Huesca |  | Tebarray | 42.791775 | -0.266537 | Mineral | Galena | gn, Vein | Pb | 18.138 |  | 15.737 |  | 38.505 |  | 0.86763 |  | 2.12289 |  |  |  | 403 | 9 |  | Py | [9 empty] | 609 | 10.1508 | 4.1742 | Subías et al., 2015 | Ref.105 | Swedish Museum Natural History, Stockholm | MC-ICPMS
GDM.2698 | T-13 | Spain | Huesca |  | Tebarray | 42.791775 | -0.266537 | Mineral | Other | fl, Vein | Pb | 18.419 |  | 15.707 |  | 38.723 |  | 0.85276 |  | 2.10234 |  |  |  | 245 | 9 |  | Py | [9 empty] | 355 | 9.9489 | 4.0845 | Subías et al., 2015 | Ref.105 | Swedish Museum Natural History, Stockholm | MC-ICPMS
GDM.2699 | T-22 | Spain | Huesca |  | Tebarray | 42.791775 | -0.266537 | Mineral | Other | fl, Vein | Pb | 18.11 |  | 15.673 |  | 38.298 |  | 0.86543 |  | 2.11474 |  |  |  | 419 | 9 |  | Py | [9 empty] | 518 | 9.8941 | 4.057 | Subías et al., 2015 | Ref.105 | Swedish Museum Natural History, Stockholm | MC-ICPMS
GDM.2700 | T-24 | Spain | Huesca |  | Tebarray | 42.791775 | -0.266537 | Mineral | Other | fl, Vein | Pb | 18.15 |  | 15.731 |  | 38.491 |  | 0.86672 |  | 2.12072 |  |  |  | 396 | 9 |  | Py | [9 empty] | 591 | 10.122 | 4.1557 | Subías et al., 2015 | Ref.105 | Swedish Museum Natural History, Stockholm | MC-ICPMS
GDM.2701 | T-41V | Spain | Huesca |  | Tebarray | 42.791775 | -0.266537 | Mineral | Other | fl, Vein | Pb | 18.136 |  | 15.736 |  | 38.477 |  | 0.86767 |  | 2.12158 |  |  |  | 404 | 9 |  | Py | [9 empty] | 609 | 10.1473 | 4.1597 | Subías et al., 2015 | Ref.105 | Swedish Museum Natural History, Stockholm | MC-ICPMS
GDM.2702 | T-44 | Spain | Huesca |  | Tebarray | 42.791775 | -0.266537 | Mineral | Other | fl, Vein | Pb | 18.111 |  | 15.683 |  | 38.328 |  | 0.86594 |  | 2.11628 |  |  |  | 418 | 9 |  | Py | [9 empty] | 535 | 9.9349 | 4.0765 | Subías et al., 2015 | Ref.105 | Swedish Museum Natural History, Stockholm | MC-ICPMS
GDM.2703 | T-63 | Spain | Huesca |  | Tebarray | 42.791775 | -0.266537 | Mineral | Other | fl, Vein | Pb | 18.161 |  | 15.747 |  | 38.538 |  | 0.86708 |  | 2.12202 |  |  |  | 390 | 9 |  | Py | [9 empty] | 610 | 10.1853 | 4.1793 | Subías et al., 2015 | Ref.105 | Swedish Museum Natural History, Stockholm | MC-ICPMS
GDM.2704 | L-14 | Spain | Huesca |  | Lanuza | 42.757338 | -0.312935 | Mineral | Other | fl, Vein | Pb | 19.248 |  | 15.688 |  | 37.834 |  | 0.81505 |  | 1.96561 |  |  |  | −232 | 10.4 |  | Py | [9 empty] | -303 | 9.7234 | 3.1523 | Subías et al., 2015 | Ref.105 | Swedish Museum Natural History, Stockholm | MC-ICPMS
GDM.2705 | L-15 | Spain | Huesca |  | Lanuza | 42.757338 | -0.312935 | Mineral | Other | fl, Vein | Pb | 18.217 |  | 15.581 |  | 38.089 |  | 0.8553 |  | 2.09085 |  |  |  | 359 | 9.1 |  | Py | [9 empty] | 267 | 9.4958 | 3.8366 | Subías et al., 2015 | Ref.105 | Swedish Museum Natural History, Stockholm | MC-ICPMS
GDM.2706 | L-16 | Spain | Huesca |  | Lanuza | 42.757338 | -0.312935 | Mineral | Other | fl, Vein | Pb | 18.678 |  | 15.652 |  | 38.694 |  | 0.83799 |  | 2.07164 |  |  |  | 98 | 9.7 |  | Py | [9 empty] | 57 | 9.6776 | 3.878 | Subías et al., 2015 | Ref.105 | Swedish Museum Natural History, Stockholm | MC-ICPMS
GDM.2707 | Ana-1 | Spain | Huesca |  | Bielsa-Parzán | 42.649243 | 0.210079 | Mineral | Galena | gn, Vein | Pb | 18.518 |  | 15.678 |  | 38.912 |  | 0.84664 |  | 2.10131 |  |  |  | 189 | 9.5 |  | Py | [9 empty] | 228 | 9.8109 | 4.1056 | Subías et al., 2015 | Ref.105 | Swedish Museum Natural History, Stockholm | MC-ICPMS
GDM.2708 | P4-7 | Spain | Huesca |  | Bielsa-Parzán | 42.649243 | 0.210079 | Mineral | Galena | gn, Vein | Pb | 18.488 |  | 15.753 |  | 38.563 |  | 0.85207 |  | 2.08584 |  |  |  | 206 | 9.5 |  | Py | [9 empty] | 388 | 10.1162 | 3.9689 | Subías et al., 2015 | Ref.105 | Swedish Museum Natural History, Stockholm | MC-ICPMS
GDM.2709 | PG-1 | Spain | Huesca |  | Bielsa-Parzán | 42.649243 | 0.210079 | Mineral | Galena | gn, Vein | Pb | 19.347 |  | 15.758 |  | 38.679 |  | 0.81449 |  | 1.99922 |  |  |  | −290 | 10.6 |  | Py | [9 empty] | -229 | 9.9696 | 3.514 | Subías et al., 2015 | Ref.105 | Swedish Museum Natural History, Stockholm | MC-ICPMS
GDM.2710 | FP5-1 | Spain | Huesca |  | Bielsa-Parzán | 42.649243 | 0.210079 | Mineral | Galena | gn, Vein | Pb | 18.239 |  | 15.865 |  | 38.762 |  | 0.86984 |  | 2.12523 |  |  |  | 346 | 9.1 |  | Py | [9 empty] | 749 | 10.6585 | 4.2858 | Subías et al., 2015 | Ref.105 | Swedish Museum Natural History, Stockholm | MC-ICPMS
GDM.2711 | P3-S | Spain | Huesca |  | Bielsa-Parzán | 42.649243 | 0.210079 | Mineral | Other | fl, Vein | Pb | 18.638 |  | 15.804 |  | 39.365 |  | 0.84795 |  | 2.11208 |  |  |  | 120 | 9.7 |  | Py | [9 empty] | 373 | 10.2831 | 4.3025 | Subías et al., 2015 | Ref.105 | Swedish Museum Natural History, Stockholm | MC-ICPMS
GDM.2712 | P4-S | Spain | Huesca |  | Bielsa-Parzán | 42.649243 | 0.210079 | Mineral | Other | fl, Vein | Pb | 18.589 |  | 15.808 |  | 39.142 |  | 0.8504 |  | 2.10565 |  |  |  | 148 | 9.6 |  | Py | [9 empty] | 414 | 10.3118 | 4.2225 | Subías et al., 2015 | Ref.105 | Swedish Museum Natural History, Stockholm | MC-ICPMS
GDM.2713 | P5-S | Spain | Huesca |  | Bielsa-Parzán | 42.649243 | 0.210079 | Mineral | Other | fl, Vein | Pb | 18.595 |  | 15.812 |  | 39.157 |  | 0.85034 |  | 2.10578 |  |  |  | 145 | 9.6 |  | Py | [9 empty] | 417 | 10.3264 | 4.2275 | Subías et al., 2015 | Ref.105 | Swedish Museum Natural History, Stockholm | MC-ICPMS
GDM.2714 | P5-Sd | Spain | Huesca |  | Bielsa-Parzán | 42.649243 | 0.210079 | Mineral | Other | fl, Vein | Pb | 18.601 |  | 15.682 |  | 39.177 |  | 0.84307 |  | 2.10618 |  |  |  | 142 | 9.6 |  | Py | [9 empty] | 174 | 9.8088 | 4.187 | Subías et al., 2015 | Ref.105 | Swedish Museum Natural History, Stockholm | MC-ICPMS
GDM.2715 | BZE-1 | Spain | Huesca |  | Bizielle | 42.641204 | 0.338784 | Mineral | Galena | gn, Vein | Pb | 18.472 |  | 15.691 |  | 38.722 |  | 0.84945 |  | 2.09625 |  |  |  | 215 | 9.4 |  | Py | [9 empty] | 286 | 9.8725 | 4.0421 | Subías et al., 2015 | Ref.105 | Swedish Museum Natural History, Stockholm | MC-ICPMS
GDM.2716 | BZE-5E | Spain | Huesca |  | Bizielle | 42.641204 | 0.338784 | Mineral | Galena | gn, Vein | Pb | 18.48 |  | 15.747 |  | 38.751 |  | 0.85211 |  | 2.09692 |  |  |  | 210 | 9.5 |  | Py | [9 empty] | 383 | 10.0941 | 4.0714 | Subías et al., 2015 | Ref.105 | Swedish Museum Natural History, Stockholm | MC-ICPMS
GDM.2717 | F42-1 | Spain | Huesca |  | Portalet | 42.798093 | -0.411342 | Mineral | Galena | gn, MVT | Pb | 18.411 |  | 15.685 |  | 38.585 |  | 0.85194 |  | 2.09576 |  |  |  | 249 | 9.4 |  | Py | [9 empty] | 320 | 9.863 | 4.009 | Subías et al., 2015 | Ref.105 | Swedish Museum Natural History, Stockholm | MC-ICPMS
GDM.2718 | F-10 | Spain | Huesca |  | Portalet | 42.798093 | -0.411342 | Mineral | Other | fl(v), MVT | Pb | 18.707 |  | 15.7 |  | 38.636 |  | 0.83926 |  | 2.06532 |  |  |  | 81 | 9.8 |  | Py | [9 empty] | 130 | 9.8573 | 3.8472 | Subías et al., 2015 | Ref.105 | Swedish Museum Natural History, Stockholm | MC-ICPMS
GDM.2719 | F-16 | Spain | Huesca |  | Portalet | 42.798093 | -0.411342 | Mineral | Other | fl(v), MVT | Pb | 18.571 |  | 15.727 |  | 38.723 |  | 0.84686 |  | 2.08513 |  |  |  | 205 | 9.5 |  | Py | [9 empty] | 281 | 9.9922 | 3.9889 | Subías et al., 2015 | Ref.105 | Swedish Museum Natural History, Stockholm | MC-ICPMS
GDM.2720 | F-36 | Spain | Huesca |  | Portalet | 42.798093 | -0.411342 | Mineral | Other | fl(p), MVT | Pb | 18.355 |  | 15.658 |  | 38.609 |  | 0.85306 |  | 2.10346 |  |  |  | 281 | 9.3 |  | Py | [9 empty] | 311 | 9.7689 | 4.0506 | Subías et al., 2015 | Ref.105 | Swedish Museum Natural History, Stockholm | MC-ICPMS
GDM.2721 | B-13 | Spain | Huesca |  | Portalet | 42.798093 | -0.411342 | Mineral | Other | fl(p), MVT | Pb | 18.222 |  | 15.661 |  | 38.355 |  | 0.85946 |  | 2.10487 |  |  |  | 208 | 9.5 |  | Py | [9 empty] | 415 | 9.8142 | 4.006 | Subías et al., 2015 | Ref.105 | Swedish Museum Natural History, Stockholm | MC-ICPMS
GDM.2722 | B-31 | Spain | Huesca |  | Portalet | 42.798093 | -0.411342 | Mineral | Other | fl(p), MVT | Pb | 18.467 |  | 15.677 |  | 38.54 |  | 0.84892 |  | 2.08697 |  |  |  | 385 | 9.1 |  | Py | [9 empty] | 264 | 9.8183 | 3.9449 | Subías et al., 2015 | Ref.105 | Swedish Museum Natural History, Stockholm | MC-ICPMS
GDM.2723 | F-35 | Spain | Huesca |  | Portalet | 42.798093 | -0.411342 | Mineral | Other | fl(p), MVT | Pb | 18.309 |  | 15.672 |  | 38.413 |  | 0.85597 |  | 2.09804 |  |  |  | 307 | 9.2 |  | Py | [9 empty] | 371 | 9.8361 | 3.9816 | Subías et al., 2015 | Ref.105 | Swedish Museum Natural History, Stockholm | MC-ICPMS
GDM.2724 | Sk-1 | Spain | Huesca |  | Panticosa | 42.73087 | -0.273759 | Mineral | Galena | gn, Skarn | Pb | 18.437 |  | 15.768 |  | 38.792 |  | 0.85524 |  | 2.10403 |  |  |  | 242 | 9.4 |  | Py | [9 empty] | 451 | 10.1903 | 4.1298 | Subías et al., 2015 | Ref.105 | Swedish Museum Natural History, Stockholm | MC-ICPMS
GDM.2725 | GR-10 | Spain | Huesca |  | Panticosa | 42.73087 | -0.273759 | WR | Whole rock | Granite | Pb | 19.105 |  | 15.733 |  | 38.962 |  | 0.8235 |  | 2.03936 | [6 empty] | Py | [9 empty] | -100 | 9.9123 | 3.7752 | Subías et al., 2015 | Ref.105 | Swedish Museum Natural History, Stockholm | MC-ICPMS
GDM.2726 | GR-20 | Spain | Huesca |  | Panticosa | 42.73087 | -0.273759 | WR | Whole rock | Granite | Pb | 19.139 |  | 15.769 |  | 39.617 |  | 0.82392 |  | 2.06996 | [6 empty] | Py | [9 empty] | -52 | 10.043 | 4.079 | Subías et al., 2015 | Ref.105 | Swedish Museum Natural History, Stockholm | MC-ICPMS
GDM.2727 | GR-30 | Spain | Huesca |  | Panticosa | 42.73087 | -0.273759 | WR | Whole rock | Granite | Pb | 19.14 |  | 15.715 |  | 39.482 |  | 0.82106 |  | 2.0628 | [6 empty] | Py | [9 empty] | -163 | 9.8392 | 3.994 | Subías et al., 2015 | Ref.105 | Swedish Museum Natural History, Stockholm | MC-ICPMS
GDM.2728 | GR-40 | Spain | Huesca |  | Panticosa | 42.73087 | -0.273759 | WR | Whole rock | Granite | Pb | 18.908 |  | 15.711 |  | 39.243 |  | 0.83092 |  | 2.07547 | [6 empty] | Py | [9 empty] | 3 | 9.8619 | 4.0252 | Subías et al., 2015 | Ref.105 | Swedish Museum Natural History, Stockholm | MC-ICPMS

## Albarede et al., 2016
code | sample | country | province | location | outcrop | decimallatitude | decimallongitude | sample.type | analysed.material | sample.details | main.ore | p206.204 | p206.204.2sd | p207.204 | p207.204.2sd | p208.204 | p208.204.2sd | p207.206 | p207.206.2sd | p208.206 | p208.206.2sd | pb.content | u.content | model.age | mu | w | geological.zone | geol.age | host.rock | deposit.morphology | realm | excavation.no | find.spot | courtesy | period | chronology | tmod | mu12 | kappa12 | reference | ref.code | laboratory | spectrometry | observations
GDM.2543 | ﻿1 |  |  |  | Unknow | 37.33 | 2 | Archaeological artefacts | Pb metal | Coin, Denarius |  | 18.731 |  | 15.684 |  | 38.864 |  | 0.83733 |  | 2.07485 |  |  |  | 80 | 9.77 | 3.94 | [8 empty] | Roman | 211 B.C. | 81 | 9.7908 | 3.9413 | Albarède et al., 2016 | Ref.106 | ENS,Lyon | MC-ICPMS
GDM.2544 | 2 |  |  |  | Unknow | 37.33 | 2 | Archaeological artefacts | Pb metal | Coin, Denarius |  | 18.572 |  | 15.656 |  | 38.681 |  | 0.84299 |  | 2.08276 |  |  |  | 160 | 9.73 | 3.94 | [8 empty] | Roman | 189-180 B.C. | 145 | 9.7135 | 3.9416 | Albarède et al., 2016 | Ref.106 | ENS,Lyon | MC-ICPMS
GDM.2545 | 3 |  |  |  | Unknow | 37.33 | 2 | Archaeological artefacts | Pb metal | Coin, Victoriatus |  | 18.742 |  | 15.719 |  | 38.904 |  | 0.8387 |  | 2.07577 |  |  |  | 115 | 9.83 | 3.96 | [8 empty] | Roman | 211 B.C. | 141 | 9.924 | 3.9669 | Albarède et al., 2016 | Ref.106 | ENS,Lyon | MC-ICPMS
GDM.2546 | 3 duplicate |  |  |  | Unknow | 37.33 | 2 | Archaeological artefacts | Pb metal | Coin, Victoriatus |  | 18.706 |  | 15.686 |  | 38.818 |  | 0.83855 |  | 2.07516 |  |  |  | 100 | 9.77 | 3.93 | [8 empty] | Roman | 211 B.C. | 104 | 9.8033 | 3.935 | Albarède et al., 2016 | Ref.106 | ENS,Lyon | MC-ICPMS
GDM.2547 | 4 |  |  |  | Unknow | 37.33 | 2 | Archaeological artefacts | Pb metal | Coin, Quinarius |  | 18.762 |  | 15.677 |  | 38.808 |  | 0.83557 |  | 2.06844 |  |  |  | 50 | 9.75 | 3.89 | [8 empty] | Roman | 211 B.C. | 44 | 9.7581 | 3.8909 | Albarède et al., 2016 | Ref.106 | ENS,Lyon | MC-ICPMS
GDM.2548 | 5 |  |  |  | Unknow | 37.33 | 2 | Archaeological artefacts | Pb metal | Coin, Denarius |  | 18.696 |  | 15.685 |  | 38.838 |  | 0.83895 |  | 2.07734 |  |  |  | 107 | 9.77 | 3.95 | [8 empty] | Roman | 211 B.C. | 109 | 9.8014 | 3.9512 | Albarède et al., 2016 | Ref.106 | ENS,Lyon | MC-ICPMS
GDM.2549 | 5 duplicate |  |  |  | Unknow | 37.33 | 2 | Archaeological artefacts | Pb metal | Coin, Denarius |  | 18.713 |  | 15.677 |  | 38.844 |  | 0.83776 |  | 2.07578 |  |  |  | 84 | 9.75 | 3.94 | [8 empty] | Roman | 211 B.C. | 81 | 9.7672 | 3.9404 | Albarède et al., 2016 | Ref.106 | ENS,Lyon | MC-ICPMS
GDM.2550 | 6 |  |  |  | Unknow | 37.33 | 2 | Archaeological artefacts | Pb metal | Coin, Victoriatus |  | 18.684 |  | 15.654 |  | 38.713 |  | 0.83783 |  | 2.07199 |  |  |  | 77 | 9.71 | 3.89 | [8 empty] | Roman | 211-210 B.C. | 57 | 9.6841 | 3.8845 | Albarède et al., 2016 | Ref.106 | ENS,Lyon | MC-ICPMS
GDM.2551 | 7 |  |  |  | Unknow | 37.33 | 2 | Archaeological artefacts | Pb metal | Coin, Denarius |  | 18.438 |  | 15.645 |  | 38.542 |  | 0.84852 |  | 2.09036 |  |  |  | 241 | 9.72 | 3.95 | [8 empty] | Roman | 194 B.C. | 224 | 9.6987 | 3.954 | Albarède et al., 2016 | Ref.106 | ENS,Lyon | MC-ICPMS
GDM.2552 | 8 |  |  |  | Unknow | 37.33 | 2 | Archaeological artefacts | Pb metal | Coin, Denarius |  | 18.631 |  | 15.682 |  | 38.82 |  | 0.84172 |  | 2.08362 |  |  |  | 150 | 9.77 | 3.97 | [8 empty] | Roman | 209-208 B.C. | 152 | 9.8027 | 3.9835 | Albarède et al., 2016 | Ref.106 | ENS,Lyon | MC-ICPMS
GDM.2553 | 9 |  |  |  | Unknow | 37.33 | 2 | Archaeological artefacts | Pb metal | Coin, Denarius |  | 18.574 |  | 15.664 |  | 38.766 |  | 0.84333 |  | 2.08711 |  |  |  | 168 | 9.74 | 3.98 | [8 empty] | Roman | 174 B.C. | 159 | 9.7443 | 3.987 | Albarède et al., 2016 | Ref.106 | ENS,Lyon | MC-ICPMS
GDM.2554 | 10 |  |  |  | Unknow | 37.33 | 2 | Archaeological artefacts | Pb metal | Coin, Denarius |  | 18.487 |  | 15.596 |  | 38.5 |  | 0.84362 |  | 2.08254 |  |  |  | 148 | 9.62 | 3.89 | [8 empty] | Roman | 211 B.C. | 90 | 9.4979 | 3.8819 | Albarède et al., 2016 | Ref.106 | ENS,Lyon | MC-ICPMS
GDM.2555 | 10 duplicate |  |  |  | Unknow | 37.33 | 2 | Archaeological artefacts | Pb metal | Coin, Denarius |  | 18.572 |  | 15.658 |  | 38.628 |  | 0.8431 |  | 2.07991 |  |  |  | 162 | 9.73 | 3.92 | [8 empty] | Roman | 211 B.C. | 149 | 9.7213 | 3.9149 | Albarède et al., 2016 | Ref.106 | ENS,Lyon | MC-ICPMS
GDM.2556 | 11 |  |  |  | Unknow | 37.33 | 2 | Archaeological artefacts | Pb metal | Coin, Denarius |  | 18.689 |  | 15.689 |  | 38.829 |  | 0.83948 |  | 2.07764 |  |  |  | 117 | 9.78 | 3.95 | [8 empty] | Roman | 211 B.C. | 122 | 9.8182 | 3.9526 | Albarède et al., 2016 | Ref.106 | ENS,Lyon | MC-ICPMS
GDM.2557 | 11 duplicate |  |  |  | Unknow | 37.33 | 2 | Archaeological artefacts | Pb metal | Coin, Denarius |  | 18.672 |  | 15.663 |  | 38.772 |  | 0.83885 |  | 2.07648 |  |  |  | 97 | 9.73 | 3.92 | [8 empty] | Roman | 211 B.C. | 84 | 9.721 | 3.9254 | Albarède et al., 2016 | Ref.106 | ENS,Lyon | MC-ICPMS
GDM.2558 | 12 |  |  |  | Unknow | 37.33 | 2 | Archaeological artefacts | Pb metal | Coin, Denarius |  | 18.771 |  | 15.682 |  | 38.843 |  | 0.83544 |  | 2.06931 |  |  |  | 50 | 9.76 | 3.91 | [8 empty] | Roman | 206-195 B.C. | 47 | 9.7756 | 3.9044 | Albarède et al., 2016 | Ref.106 | ENS,Lyon | MC-ICPMS
GDM.2559 | 13 |  |  |  | Unknow | 37.33 | 2 | Archaeological artefacts | Pb metal | Coin, Denarius |  | 18.525 |  | 15.671 |  | 38.682 |  | 0.84594 |  | 2.0881 |  |  |  | 211 | 9.76 | 3.97 | [8 empty] | Roman | 157-156 B.C. | 209 | 9.7819 | 3.9785 | Albarède et al., 2016 | Ref.106 | ENS,Lyon | MC-ICPMS
GDM.2560 | 14 |  |  |  | Unknow | 37.33 | 2 | Archaeological artefacts | Pb metal | Coin, Quinarius |  | 18.688 |  | 15.646 |  | 38.712 |  | 0.83722 |  | 2.07149 |  |  |  | 64 | 9.7 | 3.89 | [8 empty] | Roman | 211-208 B.C. | 37 | 9.6527 | 3.8786 | Albarède et al., 2016 | Ref.106 | ENS,Lyon | MC-ICPMS
GDM.2561 | 15 |  |  |  | Unknow | 37.33 | 2 | Archaeological artefacts | Pb metal | Coin, Quadrigatus |  | 18.68 |  | 15.669 |  | 38.777 |  | 0.83881 |  | 2.07586 |  |  |  | 99 | 9.74 | 3.92 | [8 empty] | Roman | 225-214 B.C. | 90 | 9.7426 | 3.9249 | Albarède et al., 2016 | Ref.106 | ENS,Lyon | MC-ICPMS
GDM.2562 | 16 |  |  |  | Unknow | 37.33 | 2 | Archaeological artefacts | Pb metal | Coin, Denarius |  | 18.616 |  | 15.657 |  | 38.656 |  | 0.84105 |  | 2.07649 |  |  |  | 130 | 9.73 | 3.9 | [8 empty] | Roman | 211-208 B.C. | 114 | 9.7087 | 3.9004 | Albarède et al., 2016 | Ref.106 | ENS,Lyon | MC-ICPMS
GDM.2563 | 17 |  |  |  | Unknow | 37.33 | 2 | Archaeological artefacts | Pb metal | Coin, Quadrigatus |  | 18.458 |  | 15.636 |  | 38.551 |  | 0.84711 |  | 2.08858 |  |  |  | 217 | 9.7 | 3.94 | [8 empty] | Roman | 225-212 B.C. | 192 | 9.6591 | 3.9422 | Albarède et al., 2016 | Ref.106 | ENS,Lyon | MC-ICPMS
GDM.2564 | 18 |  |  |  | Unknow | 37.33 | 2 | Archaeological artefacts | Pb metal | Coin, Denarius |  | 18.611 |  | 15.638 |  | 38.698 |  | 0.84026 |  | 2.07931 |  |  |  | 110 | 9.69 | 3.92 | [8 empty] | Roman | 207 B.C. | 80 | 9.6363 | 3.9183 | Albarède et al., 2016 | Ref.106 | ENS,Lyon | MC-ICPMS
GDM.2565 | 19 |  |  |  | Unknow | 37.33 | 2 | Archaeological artefacts | Pb metal | Coin, Denarius |  | 18.422 |  | 15.604 |  | 38.434 |  | 0.84703 |  | 2.08631 |  |  |  | 205 | 9.64 | 3.9 | [8 empty] | Roman | 206-195 B.C. | 156 | 9.5418 | 3.8931 | Albarède et al., 2016 | Ref.106 | ENS,Lyon | MC-ICPMS
GDM.2566 | 20 |  |  |  | Unknow | 37.33 | 2 | Archaeological artefacts | Pb metal | Coin, Tridrachma Carthage |  | 18.679 |  | 15.667 |  | 38.791 |  | 0.83875 |  | 2.07672 |  |  |  | 96 | 9.74 | 3.93 | [8 empty] | Roman |  | 86 | 9.7351 | 3.932 | Albarède et al., 2016 | Ref.106 | ENS,Lyon | MC-ICPMS
GDM.2567 | 21 |  |  |  | Unknow | 37.33 | 2 | Archaeological artefacts | Pb metal | Coin, Quadrigatus |  | 18.631 |  | 15.653 |  | 38.721 |  | 0.84016 |  | 2.07831 |  |  |  | 114 | 9.72 | 3.92 | [8 empty] | Roman | 225-214 B.C. | 95 | 9.6903 | 3.9224 | Albarède et al., 2016 | Ref.106 | ENS,Lyon | MC-ICPMS
GDM.2568 | 22 |  |  |  | Unknow | 37.33 | 2 | Archaeological artefacts | Pb metal | Coin, Denarius |  | 18.689 |  | 15.66 |  | 38.77 |  | 0.83793 |  | 2.07448 |  |  |  | 81 | 9.73 | 3.91 | [8 empty] | Roman | 211 B.C. | 65 | 9.7063 | 3.9123 | Albarède et al., 2016 | Ref.106 | ENS,Lyon | MC-ICPMS
GDM.2569 | 23 |  |  |  | Unknow | 37.33 | 2 | Archaeological artefacts | Pb metal | Coin, Denarius |  | 18.81 |  | 15.672 |  | 38.823 |  | 0.83317 |  | 2.06396 |  |  |  | 9 | 9.74 | 3.87 | [8 empty] | Roman | 225-214 B.C. | -2 | 9.7303 | 3.8662 | Albarède et al., 2016 | Ref.106 | ENS,Lyon | MC-ICPMS
GDM.2570 | 24 |  |  |  | Unknow | 37.33 | 2 | Archaeological artefacts | Pb metal | Coin, Quinarius |  | 18.639 |  | 15.661 |  | 38.705 |  | 0.84023 |  | 2.07656 |  |  |  | 118 | 9.73 | 3.91 | [8 empty] | Roman | 211 B.C. | 105 | 9.7197 | 3.912 | Albarède et al., 2016 | Ref.106 | ENS,Lyon | MC-ICPMS
GDM.2571 | 25 |  |  |  | Unknow | 37.33 | 2 | Archaeological artefacts | Pb metal | Coin, Victoriatus |  | 18.718 |  | 15.671 |  | 38.771 |  | 0.83722 |  | 2.07132 |  |  |  | 73 | 9.74 | 3.9 | [8 empty] | Roman | 206-195 B.C. | 65 | 9.7432 | 3.8982 | Albarède et al., 2016 | Ref.106 | ENS,Lyon | MC-ICPMS
GDM.2572 | 26 |  |  |  | Unknow | 37.33 | 2 | Archaeological artefacts | Pb metal | Coin, Victoriatus |  | 18.712 |  | 15.658 |  | 38.745 |  | 0.83679 |  | 2.0706 |  |  |  | 62 | 9.72 | 3.89 | [8 empty] | Roman | 211-210 B.C. | 43 | 9.6943 | 3.8842 | Albarède et al., 2016 | Ref.106 | ENS,Lyon | MC-ICPMS

## Álvarez Penales, 2016
code | sample | country | province | location | outcrop | decimallatitude | decimallongitude | sample.type | analysed.material | sample.details | main.ore | p206.204 | p206.204.2sd | p207.204 | p207.204.2sd | p208.204 | p208.204.2sd | p207.206 | p207.206.2sd | p208.206 | p208.206.2sd | pb.content | u.content | model.age | mu | w | geological.zone | geol.age | host.rock | deposit.morphology | realm | excavation.no | find.spot | courtesy | period | chronology | tmod | mu12 | kappa12 | reference | ref.code | laboratory | spectrometry | observations
GDM.2896 | 64 | Spain | Asturias | Moneo-Cangas de Tineo |  | 43.348614 | -5.128253 | Archaeological artefacts | Cu metal | Hacha plana de cobre |  | 18.327 | 0.0095 | 15.6338 | 0.008 | 38.4344 | 0.192 | 0.853 | 0.0001 | 2.0972 | 0.0003 | [13 empty] | Bronze Age |  | 286 | 9.6794 | 3.9676 | Álvarez Penales, 2016 | Ref.107 | U. Oviedo | MC-ICPMS
GDM.2897 | 278 | Spain | Asturias | Cangas de Onís |  | 43.348614 | -5.128253 | Archaeological artefacts | Cu metal | Hacha de doble anilla |  | 18.3127 | 0.0092 | 15.6365 | 0.0084 | 38.438 | 0.0216 | 0.8539 | 0.0001 | 2.099 | 0.0004 | [13 empty] | Bronze Age |  | 302 | 9.6935 | 3.9802 | Álvarez Penales, 2016 | Ref.107 | U. Oviedo | MC-ICPMS
GDM.2898 | 279 | Spain | Asturias | Navia | Castro de Vilacha | 43.54823 | -6.719145 | Archaeological artefacts | Cu metal | Hacha de talon y dos anillas |  | 18.4365 | 0.0116 | 15.6483 | 0.0109 | 38.6118 | 0.0288 | 0.8488 | 0.0001 | 2.0943 | 0.0004 | [13 empty] | Bronze Age |  | 232 | 9.712 | 3.993 | Álvarez Penales, 2016 | Ref.107 | U. Oviedo | MC-ICPMS
GDM.2899 | 221 | Spain | Leon |  |  | 42.999285 | -6.050811 | Archaeological artefacts | Cu metal | Lingote lanceolado |  | 25.5902 | 0.0088 | 16.0479 | 0.0058 | 38.5441 | 0.0144 | 0.6271 | 0.0001 | 1.5062 | 0.0002 | [13 empty] | Bronze Age |  | -5256 | 10.7291 | 1.6053 | Álvarez Penales, 2016 | Ref.107 | U. Oviedo | MC-ICPMS
GDM.2900 | 119 | Spain | Madrid | Ciempozuelos |  | 40.150367 | -3.61294 | Archaeological artefacts | Cu metal | Puñal de cobre |  | 18.7209 | 0.0063 | 15.6826 | 0.0054 | 38.6575 | 0.0141 | 0.8377 | 0.0001 | 2.0649 | 0.0002 | [13 empty] | Bronze Age |  | 86 | 9.7873 | 3.8432 | Álvarez Penales, 2016 | Ref.107 | U. Oviedo | MC-ICPMS
GDM.2901 | 120 | Spain | Madrid | Ciempozuelos |  | 40.150367 | -3.61294 | Archaeological artefacts | Cu metal | Puñal de cobre |  | 18.4653 | 0.0227 | 15.6361 | 0.0202 | 38.4656 | 0.049 | 0.8468 | 0.0002 | 2.0832 | 0.0006 | [13 empty] | Bronze Age |  | 186 | 9.658 | 3.8926 | Álvarez Penales, 2016 | Ref.107 | U. Oviedo | MC-ICPMS
GDM.2902 | 219 | Spain | Granada | Puebla de Don Fadrique |  | 37.964603 | -2.439454 | Archaeological artefacts | Cu metal | Albarda argárica |  | 18.4388 | 0.0075 | 15.6394 | 0.0077 | 38.4967 | 0.0229 | 0.8482 | 0.0001 | 2.0878 | 0.0006 | [13 empty] | Bronze Age |  | 213 | 9.6765 | 3.9276 | Álvarez Penales, 2016 | Ref.107 | U. Oviedo | MC-ICPMS
GDM.2903 | 220 | Spain | Granada | Puebla de Don Fadrique |  | 37.964603 | -2.439454 | Archaeological artefacts | Cu metal | Espada corta de bronce |  | 18.3071 | 0.0058 | 15.6314 | 0.0053 | 38.2432 | 0.0134 | 0.8539 | 0.0001 | 2.089 | 0.0003 | [13 empty] | Bronze Age |  | 296 | 9.6746 | 3.8774 | Álvarez Penales, 2016 | Ref.107 | U. Oviedo | MC-ICPMS
GDM.2904 | 224 | Spain |  |  | Entre Vélez (Málaga) y Zafarraya (Granada) | 36.874258 | -4.146117 | Archaeological artefacts | Cu metal | Puñal |  | 18.3797 | 0.0085 | 15.6368 | 0.0084 | 38.3958 | 0.0236 | 0.8508 | 0.0001 | 2.0891 | 0.0005 | [13 empty] | Bronze Age |  | 252 | 9.6793 | 3.9126 | Álvarez Penales, 2016 | Ref.107 | U. Oviedo | MC-ICPMS

## Domergue et al., 2016
code | sample | country | province | location | outcrop | decimallatitude | decimallongitude | sample.type | analysed.material | sample.details | main.ore | p206.204 | p206.204.2sd | p207.204 | p207.204.2sd | p208.204 | p208.204.2sd | p207.206 | p207.206.2sd | p208.206 | p208.206.2sd | pb.content | u.content | model.age | mu | w | geological.zone | geol.age | host.rock | deposit.morphology | realm | excavation.no | find.spot | courtesy | period | chronology | tmod | mu12 | kappa12 | reference | ref.code | laboratory | spectrometry | observations
GDM.2739 | 2014-5 | Spain | Baleares | Ibiza | Ses Figueretes | 38.903846 | 1.420983 | Archaeological artefacts | Pb metal | Ingot |  | 18.697 |  | 15.647 |  | 38.901 |  | 0.8369 |  | 2.0806 | [14 empty] | Roman |  | 33 | 9.6549 | 3.9686 | Domergue et al., 2016 | Ref.108 | INFN, Assergi | TIMS
GDM.2740 | 2015-1 | Spain | Castellón | Castellón de la Plana | Torre de la Sal | 40.140282 | 0.167883 | Archaeological artefacts | Pb metal | Ingot |  | 18.684 |  | 15.637 |  | 38.854 |  | 0.837 |  | 2.0769 | [14 empty] | Roman |  | 22 | 9.6189 | 3.9496 | Domergue et al., 2017 | Ref.108 | INFN, Assergi | TIMS
GDM.2741 | 2015-2 | Spain | Castellón | Castellón de la Plana | Torre de la Sal | 40.140282 | 0.167883 | Archaeological artefacts | Pb metal | Ingot |  | 18.656 |  | 15.623 |  | 38.85 |  | 0.8375 |  | 2.0826 | [14 empty] | Roman |  | 15 | 9.5704 | 3.9607 | Domergue et al., 2018 | Ref.108 | INFN, Assergi | TIMS

## Gomes et al., 2016
code | sample | country | province | location | outcrop | decimallatitude | decimallongitude | sample.type | analysed.material | sample.details | main.ore | p206.204 | p206.204.2sd | p207.204 | p207.204.2sd | p208.204 | p208.204.2sd | p207.206 | p207.206.2sd | p208.206 | p208.206.2sd | pb.content | u.content | model.age | mu | w | geological.zone | geol.age | host.rock | deposit.morphology | realm | excavation.no | find.spot | courtesy | period | chronology | tmod | mu12 | kappa12 | reference | ref.code | laboratory | spectrometry | observations
GDM.1440 | MMC1 (HWJ) | Portugal | Coimbra | Condeixa | Conimbriga | 40.098864 | -8.493918 | Archaeological artefacts | Pb metal | fistulae plumbeae, House of Water Jets |  | 18.264 | 0.12 | 15.643 | 0.08 | 38.337 | 0.18 | 0.856 | 0.003 | 2.119 | 0.004 | [12 empty] | Museu Monográfico e Ruínas de Conimbriga | Roman | Hadrian (117–138 CE) | 350 | 9.7311 | 3.9612 | Gomes et al., 2016 | Ref.109 | U. Lisboa | Q-ICP-MS
GDM.1441 | MMC2 (NI) | Portugal | Coimbra | Condeixa | Conimbriga | 40.098864 | -8.493918 | Archaeological artefacts | Pb metal | fistulae plumbeae, Northern Insulae |  | 18.332 | 0.08 | 15.679 | 0.04 | 38.91 | 0.11 | 0.855 | 0.003 | 2.122 | 0.005 | [12 empty] | Museu Monográfico e Ruínas de Conimbriga | Roman | Claudius-Nero (41–68 CE) | 367 | 9.8584 | 4.2359 | Gomes et al., 2016 | Ref.109 | U. Lisboa | Q-ICP-MS
GDM.1442 | MMC4 (HWJ) | Portugal | Coimbra | Condeixa | Conimbriga | 40.098864 | -8.493918 | Archaeological artefacts | Pb metal | fistulae plumbeae, House of Water Jets |  | 18.308 | 0.06 | 15.665 | 0.05 | 38.825 | 0.11 | 0.855 | 0.001 | 2.12 | 0.009 | [12 empty] | Museu Monográfico e Ruínas de Conimbriga | Roman | Hadrian (117–138 CE) | 359 | 9.8083 | 4.2022 | Gomes et al., 2016 | Ref.109 | U. Lisboa | Q-ICP-MS
GDM.1443 | MMC5 (HWJ) | Portugal | Coimbra | Condeixa | Conimbriga | 40.098864 | -8.493918 | Archaeological artefacts | Pb metal | fistulae plumbeae, House of Water Jets |  | 18.154 | 0.06 | 15.573 | 0.05 | 38.242 | 0.16 | 0.856 | 0.002 | 2.121 | 0.007 | [12 empty] | Museu Monográfico e Ruínas de Conimbriga | Roman | Hadrian (117–138 CE) | 299 | 9.4786 | 3.9603 | Gomes et al., 2016 | Ref.109 | U. Lisboa | Q-ICP-MS
GDM.1444 | MMC6 (HWJ) | Portugal | Coimbra | Condeixa | Conimbriga | 40.098864 | -8.493918 | Archaeological artefacts | Pb metal | fistulae plumbeae, House of Water Jets |  | 18.153 | 0.06 | 15.593 | 0.07 | 38.327 | 0.2 | 0.855 | 0.003 | 2.127 | 0.011 | [12 empty] | Museu Monográfico e Ruínas de Conimbriga | Roman | Hadrian (117–138 CE) | 339 | 9.5585 | 4.0149 | Gomes et al., 2016 | Ref.109 | U. Lisboa | Q-ICP-MS
GDM.1445 | MMC7 (HWJ) | Portugal | Coimbra | Condeixa | Conimbriga | 40.098864 | -8.493918 | Archaeological artefacts | Pb metal | fistulae plumbeae, House of Water Jets |  | 18.276 | 0.04 | 15.65 | 0.05 | 38.625 | 0.11 | 0.856 | 0.002 | 2.113 | 0.008 | [12 empty] | Museu Monográfico e Ruínas de Conimbriga | Roman | Hadrian (117–138 CE) | 354 | 9.7562 | 4.1115 | Gomes et al., 2016 | Ref.109 | U. Lisboa | Q-ICP-MS
GDM.1446 | MMC8 (HC) | Portugal | Coimbra | Condeixa | Conimbriga | 40.098864 | -8.493918 | Archaeological artefacts | Pb metal | fistulae plumbeae, House of Cantaber |  | 18.332 | 0.05 | 15.72 | 0.07 | 38.94 | 0.12 | 0.857 | 0.002 | 2.124 | 0.005 | [12 empty] | Museu Monográfico e Ruínas de Conimbriga | Roman | Flavian dynasty (69–96 CE) | 441 | 10.0238 | 4.2668 | Gomes et al., 2016 | Ref.109 | U. Lisboa | Q-ICP-MS
GDM.1447 | MMC9 (A) | Portugal | Coimbra | Condeixa | Conimbriga | 40.098864 | -8.493918 | Archaeological artefacts | Pb metal | fistulae plumbeae, Aqueduct |  | 18.292 | 0.03 | 15.634 | 0.06 | 38.552 | 0.15 | 0.855 | 0.002 | 2.108 | 0.006 | [12 empty] | Museu Monográfico e Ruínas de Conimbriga | Roman | Claudius (41–54 CE) | 312 | 9.6884 | 4.055 | Gomes et al., 2016 | Ref.109 | U. Lisboa | Q-ICP-MS
GDM.1448 | MMC10 (HWJ) | Portugal | Coimbra | Condeixa | Conimbriga | 40.098864 | -8.493918 | Archaeological artefacts | Pb metal | fistulae plumbeae, House of Water Jets |  | 18.295 | 0.08 | 15.666 | 0.08 | 38.758 | 0.16 | 0.856 | 0.002 | 2.118 | 0.008 | [12 empty] | Museu Monográfico e Ruínas de Conimbriga | Roman | Hadrian (117–138 CE) | 370 | 9.8155 | 4.1757 | Gomes et al., 2016 | Ref.109 | U. Lisboa | Q-ICP-MS
GDM.1449 | MMC12 (SB) | Portugal | Coimbra | Condeixa | Conimbriga | 40.098864 | -8.493918 | Archaeological artefacts | Pb metal | fistulae plumbeae, Southern Bath |  | 18.368 | 0.05 | 15.723 | 0.05 | 38.917 | 0.08 | 0.856 | 0.003 | 2.119 | 0.004 | [12 empty] | Museu Monográfico e Ruínas de Conimbriga | Roman | Trajan (69–117 CE) | 421 | 10.0264 | 4.2296 | Gomes et al., 2016 | Ref.109 | U. Lisboa | Q-ICP-MS
GDM.1450 | MMC13 (A) | Portugal | Coimbra | Condeixa | Conimbriga | 40.098864 | -8.493918 | Archaeological artefacts | Pb metal | fistulae plumbeae, Aqueduct |  | 18.176 | 0.09 | 15.591 | 0.06 | 38.228 | 0.15 | 0.857 | 0.002 | 2.103 | 0.007 | [12 empty] | Museu Monográfico e Ruínas de Conimbriga | Roman | Claudius (41–54 CE) | 317 | 9.545 | 3.9438 | Gomes et al., 2016 | Ref.109 | U. Lisboa | Q-ICP-MS
GDM.1451 | MMC14 (A) | Portugal | Coimbra | Condeixa | Conimbriga | 40.098864 | -8.493918 | Archaeological artefacts | Pb metal | fistulae plumbeae, Aqueduct |  | 18.189 | 0.07 | 15.61 | 0.12 | 38.3 | 0.15 | 0.858 | 0.004 | 2.105 | 0.003 | [12 empty] | Museu Monográfico e Ruínas de Conimbriga | Roman | Claudius (41–54 CE) | 344 | 9.6176 | 3.981 | Gomes et al., 2016 | Ref.109 | U. Lisboa | Q-ICP-MS
GDM.1452 | MMC15 (A) | Portugal | Coimbra | Condeixa | Conimbriga | 40.098864 | -8.493918 | Archaeological artefacts | Pb metal | fistulae plumbeae, Aqueduct |  | 18.159 | 0.07 | 15.556 | 0.04 | 38.123 | 0.11 | 0.857 | 0.002 | 2.099 | 0.006 | [12 empty] | Museu Monográfico e Ruínas de Conimbriga | Roman | Claudius (41–54 CE) | 262 | 9.4102 | 3.8854 | Gomes et al., 2016 | Ref.109 | U. Lisboa | Q-ICP-MS
GDM.1453 | MMC16 (A) | Portugal | Coimbra | Condeixa | Conimbriga | 40.098864 | -8.493918 | Archaeological artefacts | Pb metal | fistulae plumbeae, Aqueduct |  | 18.172 | 0.06 | 15.579 | 0.08 | 38.189 | 0.23 | 0.857 | 0.002 | 2.101 | 0.006 | [12 empty] | Museu Monográfico e Ruínas de Conimbriga | Roman | Claudius (41–54 CE) | 297 | 9.4982 | 3.9209 | Gomes et al., 2016 | Ref.109 | U. Lisboa | Q-ICP-MS
GDM.1454 | MMC17 (A) | Portugal | Coimbra | Condeixa | Conimbriga | 40.098864 | -8.493918 | Archaeological artefacts | Pb metal | fistulae plumbeae, Aqueduct |  | 18.235 | 0.03 | 15.675 | 0.02 | 38.463 | 0.15 | 0.86 | 0.002 | 2.109 | 0.008 | [12 empty] | Museu Monográfico e Ruínas de Conimbriga | Roman | Claudius (41–54 CE) | 431 | 9.8674 | 4.0609 | Gomes et al., 2016 | Ref.109 | U. Lisboa | Q-ICP-MS
GDM.1455 | MMC18 (A) | Portugal | Coimbra | Condeixa | Conimbriga | 40.098864 | -8.493918 | Archaeological artefacts | Pb metal | fistulae plumbeae, Aqueduct |  | 18.166 | 0.08 | 15.583 | 0.05 | 38.325 | 0.16 | 0.859 | 0.003 | 2.11 | 0.007 | [12 empty] | Museu Monográfico e Ruínas de Conimbriga | Roman | Claudius (41–54 CE) | 309 | 9.5155 | 4.0011 | Gomes et al., 2016 | Ref.109 | U. Lisboa | Q-ICP-MS
GDM.1456 | MMC19 (HWJ) | Portugal | Coimbra | Condeixa | Conimbriga | 40.098864 | -8.493918 | Archaeological artefacts | Pb metal | fistulae plumbeae, House of Water Jets |  | 18.214 | 0.05 | 15.581 | 0.07 | 38.315 | 0.21 | 0.855 | 0.003 | 2.103 | 0.011 | [12 empty] | Museu Monográfico e Ruínas de Conimbriga | Roman | Hadrian (117–138 CE) | 269 | 9.4964 | 3.9616 | Gomes et al., 2016 | Ref.109 | U. Lisboa | Q-ICP-MS
GDM.1457 | MMC20 (HWJ) | Portugal | Coimbra | Condeixa | Conimbriga | 40.098864 | -8.493918 | Archaeological artefacts | Pb metal | fistulae plumbeae, House of Water Jets |  | 18.256 | 0.04 | 15.661 | 0.06 | 38.45 | 0.12 | 0.858 | 0.002 | 2.106 | 0.004 | [12 empty] | Museu Monográfico e Ruínas de Conimbriga | Roman | Hadrian (117–138 CE) | 390 | 9.8054 | 4.0343 | Gomes et al., 2016 | Ref.109 | U. Lisboa | Q-ICP-MS
GDM.1458 | MMC21 (HWJ) | Portugal | Coimbra | Condeixa | Conimbriga | 40.098864 | -8.493918 | Archaeological artefacts | Pb metal | fistulae plumbeae, House of Water Jets |  | 18.151 | 0.05 | 15.567 | 0.09 | 38.25 | 0.23 | 0.858 | 0.003 | 2.107 | 0.007 | [12 empty] | Museu Monográfico e Ruínas de Conimbriga | Roman | Hadrian (117–138 CE) | 290 | 9.4555 | 3.9646 | Gomes et al., 2016 | Ref.109 | U. Lisboa | Q-ICP-MS
GDM.1459 | MMC22 (HWJ) | Portugal | Coimbra | Condeixa | Conimbriga | 40.098864 | -8.493918 | Archaeological artefacts | Pb metal | fistulae plumbeae, House of Water Jets |  | 18.158 | 0.05 | 15.586 | 0.08 | 38.214 | 0.2 | 0.858 | 0.003 | 2.104 | 0.009 | [12 empty] | Museu Monográfico e Ruínas de Conimbriga | Roman | Hadrian (117–138 CE) | 321 | 9.5294 | 3.9467 | Gomes et al., 2016 | Ref.109 | U. Lisboa | Q-ICP-MS
GDM.1460 | MMC23 (HWJ) | Portugal | Coimbra | Condeixa | Conimbriga | 40.098864 | -8.493918 | Archaeological artefacts | Pb metal | fistulae plumbeae, House of Water Jets |  | 18.184 | 0.04 | 15.63 | 0.06 | 38.26 | 0.16 | 0.859 | 0.003 | 2.104 | 0.008 | [12 empty] | Museu Monográfico e Ruínas de Conimbriga | Roman | Hadrian (117–138 CE) | 385 | 9.699 | 3.9695 | Gomes et al., 2016 | Ref.109 | U. Lisboa | Q-ICP-MS
GDM.1461 | MMC24 (HWJ) | Portugal | Coimbra | Condeixa | Conimbriga | 40.098864 | -8.493918 | Archaeological artefacts | Pb metal | fistulae plumbeae, House of Water Jets |  | 18.123 | 0.04 | 15.575 | 0.04 | 38.178 | 0.12 | 0.859 | 0.001 | 2.106 | 0.005 | [12 empty] | Museu Monográfico e Ruínas de Conimbriga | Roman | Hadrian (117–138 CE) | 327 | 9.4939 | 3.9472 | Gomes et al., 2016 | Ref.109 | U. Lisboa | Q-ICP-MS
GDM.1462 | MMC25 (HWJ) | Portugal | Coimbra | Condeixa | Conimbriga | 40.098864 | -8.493918 | Archaeological artefacts | Pb metal | fistulae plumbeae, House of Water Jets |  | 18.162 | 0.11 | 15.608 | 0.09 | 38.186 | 0.24 | 0.859 | 0.003 | 2.102 | 0.01 | [12 empty] | Museu Monográfico e Ruínas de Conimbriga | Roman | Hadrian (117–138 CE) | 360 | 9.6163 | 3.9363 | Gomes et al., 2016 | Ref.109 | U. Lisboa | Q-ICP-MS
GDM.1463 | MMC26 (HWJ) | Portugal | Coimbra | Condeixa | Conimbriga | 40.098864 | -8.493918 | Archaeological artefacts | Pb metal | fistulae plumbeae, House of Water Jets |  | 18.185 | 0.06 | 15.634 | 0.05 | 38.202 | 0.09 | 0.86 | 0.002 | 2.101 | 0.003 | [12 empty] | Museu Monográfico e Ruínas de Conimbriga | Roman | Hadrian (117–138 CE) | 392 | 9.7149 | 3.9383 | Gomes et al., 2016 | Ref.109 | U. Lisboa | Q-ICP-MS
GDM.1464 | MMC27 (HWJ) | Portugal | Coimbra | Condeixa | Conimbriga | 40.098864 | -8.493918 | Archaeological artefacts | Pb metal | fistulae plumbeae, House of Water Jets |  | 18.275 | 0.05 | 15.656 | 0.06 | 38.276 | 0.12 | 0.857 | 0.004 | 2.094 | 0.004 | [12 empty] | Museu Monográfico e Ruínas de Conimbriga | Roman | Hadrian (117–138 CE) | 366 | 9.7805 | 3.9251 | Gomes et al., 2016 | Ref.109 | U. Lisboa | Q-ICP-MS
GDM.1465 | MMC28 (HWJ) | Portugal | Coimbra | Condeixa | Conimbriga | 40.098864 | -8.493918 | Archaeological artefacts | Pb metal | fistulae plumbeae, House of Water Jets |  | 18.153 | 0.05 | 15.586 | 0.05 | 38.22 | 0.13 | 0.858 | 0.001 | 2.105 | 0.002 | [12 empty] | Museu Monográfico e Ruínas de Conimbriga | Roman | Hadrian (117–138 CE) | 325 | 9.5306 | 3.9535 | Gomes et al., 2016 | Ref.109 | U. Lisboa | Q-ICP-MS
GDM.1466 | MMC29 (HWJ) | Portugal | Coimbra | Condeixa | Conimbriga | 40.098864 | -8.493918 | Archaeological artefacts | Pb metal | fistulae plumbeae, House of Water Jets |  | 18.292 | 0.03 | 15.596 | 0.03 | 38.302 | 0.19 | 0.853 | 0.001 | 2.093 | 0.008 | [12 empty] | Museu Monográfico e Ruínas de Conimbriga | Roman | Hadrian (117–138 CE) | 239 | 9.5381 | 3.9068 | Gomes et al., 2016 | Ref.109 | U. Lisboa | Q-ICP-MS
GDM.1467 | MMC30 (HWJ) | Portugal | Coimbra | Condeixa | Conimbriga | 40.098864 | -8.493918 | Archaeological artefacts | Pb metal | fistulae plumbeae, House of Water Jets |  | 18.104 | 0.07 | 15.536 | 0.02 | 38.205 | 0.15 | 0.858 | 0.003 | 2.11 | 0.004 | [12 empty] | Museu Monográfico e Ruínas de Conimbriga | Roman | Hadrian (117–138 CE) | 265 | 9.3436 | 3.9613 | Gomes et al., 2016 | Ref.109 | U. Lisboa | Q-ICP-MS
GDM.1468 | MMC31 (HWJ) | Portugal | Coimbra | Condeixa | Conimbriga | 40.098864 | -8.493918 | Archaeological artefacts | Pb metal | fistulae plumbeae, House of Water Jets |  | 18.146 | 0.1 | 15.61 | 0.1 | 38.267 | 0.2 | 0.86 | 0.003 | 2.109 | 0.004 | [12 empty] | Museu Monográfico e Ruínas de Conimbriga | Roman | Hadrian (117–138 CE) | 376 | 9.6283 | 3.9928 | Gomes et al., 2016 | Ref.109 | U. Lisboa | Q-ICP-MS
GDM.1469 | MMC32 (HWJ) | Portugal | Coimbra | Condeixa | Conimbriga | 40.098864 | -8.493918 | Archaeological artefacts | Pb metal | fistulae plumbeae, House of Water Jets |  | 18.156 | 0.05 | 15.606 | 0.06 | 38.25 | 0.14 | 0.859 | 0.002 | 2.107 | 0.005 | [12 empty] | Museu Monográfico e Ruínas de Conimbriga | Roman | Hadrian (117–138 CE) | 361 | 9.6097 | 3.975 | Gomes et al., 2016 | Ref.109 | U. Lisboa | Q-ICP-MS
GDM.1470 | MMC33 (HWJ) | Portugal | Coimbra | Condeixa | Conimbriga | 40.098864 | -8.493918 | Archaeological artefacts | Pb metal | fistulae plumbeae, House of Water Jets |  | 18.201 | 0.04 | 15.605 | 0.03 | 38.259 | 0.06 | 0.857 | 0.002 | 2.102 | 0.007 | [12 empty] | Museu Monográfico e Ruínas de Conimbriga | Roman | Hadrian (117–138 CE) | 325 | 9.5947 | 3.9485 | Gomes et al., 2016 | Ref.109 | U. Lisboa | Q-ICP-MS
GDM.1471 | MMC34 (HWJ) | Portugal | Coimbra | Condeixa | Conimbriga | 40.098864 | -8.493918 | Archaeological artefacts | Pb metal | fistulae plumbeae, House of Water Jets |  | 18.144 | 0.07 | 15.595 | 0.06 | 38.272 | 0.11 | 0.859 | 0.002 | 2.109 | 0.009 | [12 empty] | Museu Monográfico e Ruínas de Conimbriga | Roman | Hadrian (117–138 CE) | 349 | 9.5687 | 3.9916 | Gomes et al., 2016 | Ref.109 | U. Lisboa | Q-ICP-MS
GDM.1472 | MMC35 (HWJ) | Portugal | Coimbra | Condeixa | Conimbriga | 40.098864 | -8.493918 | Archaeological artefacts | Pb metal | fistulae plumbeae, House of Water Jets |  | 18.234 | 0.07 | 15.664 | 0.09 | 38.62 | 0.2 | 0.859 | 0.002 | 2.117 | 0.005 | [12 empty] | Museu Monográfico e Ruínas de Conimbriga | Roman | Hadrian (117–138 CE) | 411 | 9.8231 | 4.1436 | Gomes et al., 2016 | Ref.109 | U. Lisboa | Q-ICP-MS
GDM.1473 | MMC37 (HWJ) | Portugal | Coimbra | Condeixa | Conimbriga | 40.098864 | -8.493918 | Archaeological artefacts | Pb metal | fistulae plumbeae, House of Water Jets |  | 18.17 | 0.06 | 15.648 | 0.07 | 38.372 | 0.19 | 0.861 | 0.002 | 2.111 | 0.008 | [12 empty] | Museu Monográfico e Ruínas de Conimbriga | Roman | Hadrian (117–138 CE) | 429 | 9.7753 | 4.0472 | Gomes et al., 2016 | Ref.109 | U. Lisboa | Q-ICP-MS
GDM.1474 | MMC38 (HWJ) | Portugal | Coimbra | Condeixa | Conimbriga | 40.098864 | -8.493918 | Archaeological artefacts | Pb metal | fistulae plumbeae, House of Water Jets |  | 18.17 | 0.07 | 15.607 | 0.04 | 38.277 | 0.16 | 0.859 | 0.002 | 2.107 | 0.006 | [12 empty] | Museu Monográfico e Ruínas de Conimbriga | Roman | Claudius-Nero (41–68 CE) | 352 | 9.6103 | 3.9805 | Gomes et al., 2016 | Ref.109 | U. Lisboa | Q-ICP-MS
GDM.1475 | MMC39 (HWJ) | Portugal | Coimbra | Condeixa | Conimbriga | 40.098864 | -8.493918 | Archaeological artefacts | Pb metal | fistulae plumbeae, House of Water Jets |  | 18.075 | 0.11 | 15.535 | 0.07 | 38.172 | 0.2 | 0.859 | 0.002 | 2.112 | 0.007 | [12 empty] | Museu Monográfico e Ruínas de Conimbriga | Roman | Hadrian (117–138 CE) | 285 | 9.3463 | 3.963 | Gomes et al., 2016 | Ref.109 | U. Lisboa | Q-ICP-MS
GDM.1476 | MMC40 (HWJ) | Portugal | Coimbra | Condeixa | Conimbriga | 40.098864 | -8.493918 | Archaeological artefacts | Pb metal | fistulae plumbeae, House of Water Jets |  | 18.125 | 0.07 | 15.617 | 0.08 | 38.395 | 0.12 | 0.862 | 0.001 | 2.118 | 0.002 | [12 empty] | Museu Monográfico e Ruínas de Conimbriga | Roman | Hadrian (117–138 CE) | 405 | 9.6619 | 4.0809 | Gomes et al., 2016 | Ref.109 | U. Lisboa | Q-ICP-MS
GDM.1477 | MMC42 (HWJ) | Portugal | Coimbra | Condeixa | Conimbriga | 40.098864 | -8.493918 | Archaeological artefacts | Pb metal | fistulae plumbeae, House of Water Jets |  | 18.21 | 0.09 | 15.651 | 0.08 | 38.411 | 0.14 | 0.859 | 0.003 | 2.109 | 0.007 | [12 empty] | Museu Monográfico e Ruínas de Conimbriga | Roman | Hadrian (117–138 CE) | 405 | 9.7769 | 4.0416 | Gomes et al., 2016 | Ref.109 | U. Lisboa | Q-ICP-MS
GDM.1478 | MMC44 (HWJ) | Portugal | Coimbra | Condeixa | Conimbriga | 40.098864 | -8.493918 | Archaeological artefacts | Pb metal | fistulae plumbeae, House of Water Jets |  | 18.251 | 0.05 | 15.643 | 0.05 | 38.379 | 0.19 | 0.857 | 0.001 | 2.103 | 0.009 | [12 empty] | Museu Monográfico e Ruínas de Conimbriga | Roman | Hadrian (117–138 CE) | 360 | 9.7343 | 3.9929 | Gomes et al., 2016 | Ref.109 | U. Lisboa | Q-ICP-MS
GDM.1479 | MMC46 (HWJ) | Portugal | Coimbra | Condeixa | Conimbriga | 40.098864 | -8.493918 | Archaeological artefacts | Pb metal | fistulae plumbeae, House of Water Jets |  | 18.18 | 0.06 | 15.64 | 0.03 | 38.394 | 0.14 | 0.86 | 0.002 | 2.112 | 0.005 | [12 empty] | Museu Monográfico e Ruínas de Conimbriga | Roman | Hadrian (117–138 CE) | 407 | 9.7404 | 4.0495 | Gomes et al., 2016 | Ref.109 | U. Lisboa | Q-ICP-MS
GDM.1480 | MMC47 (HWJ) | Portugal | Coimbra | Condeixa | Conimbriga | 40.098864 | -8.493918 | Archaeological artefacts | Pb metal | fistulae plumbeae, House of Water Jets |  | 18.164 | 0.05 | 15.637 | 0.06 | 38.368 | 0.15 | 0.861 | 0.001 | 2.112 | 0.005 | [12 empty] | Museu Monográfico e Ruínas de Conimbriga | Roman | Hadrian (117–138 CE) | 413 | 9.7324 | 4.0454 | Gomes et al., 2016 | Ref.109 | U. Lisboa | Q-ICP-MS
GDM.1481 | MMC49 (HWJ) | Portugal | Coimbra | Condeixa | Conimbriga | 40.098864 | -8.493918 | Archaeological artefacts | Pb metal | fistulae plumbeae, House of Water Jets |  | 18.186 | 0.04 | 15.647 | 0.05 | 38.398 | 0.16 | 0.86 | 0.003 | 2.111 | 0.01 | [12 empty] | Museu Monográfico e Ruínas de Conimbriga | Roman | Hadrian (117–138 CE) | 415 | 9.7671 | 4.0499 | Gomes et al., 2016 | Ref.109 | U. Lisboa | Q-ICP-MS
GDM.1482 | MMC52 (HWJ) | Portugal | Coimbra | Condeixa | Conimbriga | 40.098864 | -8.493918 | Archaeological artefacts | Pb metal | fistulae plumbeae, House of Water Jets |  | 18.152 | 0.09 | 15.611 | 0.1 | 38.387 | 0.22 | 0.86 | 0.003 | 2.115 | 0.007 | [12 empty] | Museu Monográfico e Ruínas de Conimbriga | Roman | Hadrian (117–138 CE) | 374 | 9.6308 | 4.0551 | Gomes et al., 2016 | Ref.109 | U. Lisboa | Q-ICP-MS
GDM.1483 | MMC53 (a) | Portugal | Coimbra | Condeixa | Conimbriga | 40.098864 | -8.493918 | Archaeological artefacts | Pb metal | fistulae plumbeae |  | 18.141 | 0.07 | 15.623 | 0.03 | 38.345 | 0.15 | 0.861 | 0.004 | 2.114 | 0.015 | [12 empty] | Museu Monográfico e Ruínas de Conimbriga | Roman | 138 BCE | 404 | 9.6819 | 4.044 | Gomes et al., 2016 | Ref.109 | U. Lisboa | Q-ICP-MS

## Grauss, 2016
code | sample | country | province | location | outcrop | decimallatitude | decimallongitude | sample.type | analysed.material | sample.details | main.ore | p206.204 | p206.204.2sd | p207.204 | p207.204.2sd | p208.204 | p208.204.2sd | p207.206 | p207.206.2sd | p208.206 | p208.206.2sd | pb.content | u.content | model.age | mu | w | geological.zone | geol.age | host.rock | deposit.morphology | realm | excavation.no | find.spot | courtesy | period | chronology | tmod | mu12 | kappa12 | reference | ref.code | laboratory | spectrometry | observations
GDM.1484 | P001-a | Portugal | Beja | Aparis |  | 38.150836 | -7.025934 | Mineral | Ore mix | Chalcopyrite CuFeS2, Malachite Cu2(0H)2C03, Goethite FeO(OH), Quartz Si02 |  | 18.85 | 0.02 | 15.647 |  | 38.852 |  | 0.8301 | 0.01 | 2.0611 | 0.01 | [5 empty] | OMZ | [9 empty] | -84 | 9.6286 | 3.8463 | Grauss, 2016 | Ref.110 | U. Freiberg | MC-ICPMS
GDM.1485 | P001-c | Portugal | Beja | Aparis |  | 38.150836 | -7.025934 | Mineral | Ore mix | Malachite Cu2(0H)2C03, Goethite FeO(OH), Quartz Si02 |  | 19.285 | 0.01 | 15.679 |  | 39.206 |  | 0.813 | 0 | 2.033 | 0.01 | [5 empty] | OMZ | [9 empty] | -352 | 9.6854 | 3.7634 | Grauss, 2016 | Ref.110 | U. Freiberg | MC-ICPMS
GDM.1486 | P001-c-hv | Portugal | Beja | Aparis |  | 38.150836 | -7.025934 | Mineral | Ore mix | Malachite Cu2(0H)2C03, Goethite FeO(OH), Quartz Si02 |  | 19.1 | 0.5 | 15.675 |  | 39.019 |  | 0.8207 | 0.01 | 2.0429 | 0.01 | [5 empty] | OMZ | [9 empty] | -217 | 9.6955 | 3.7843 | Grauss, 2016 | Ref.110 | CEZA, Mannheim | MC-ICPMS
GDM.1487 | P001-d-hv | Portugal | Beja | Aparis |  | 38.150836 | -7.025934 | Mineral | Ore mix | Malachite Cu2(0H)2C03, Goethite FeO(OH), Quartz Si02 |  | 19.331 | 0.03 | 15.683 |  | 39.391 |  | 0.8113 | 0.01 | 2.0377 | 0.02 | [5 empty] | OMZ | [9 empty] | -379 | 9.6944 | 3.8227 | Grauss, 2016 | Ref.110 | CEZA, Mannheim | MC-ICPMS
GDM.1488 | P002-a | Portugal | Beja | Minancos |  | 38.150836 | -7.025934 | Mineral | Ore mix | Digenite Cu9S5, Djurleite Cu3tSt6, Covellite CuS, Brochantite Cu4S04(0H)6, Goethite FeO(OH), Quartz Si02 |  | 20.26 | 0.01 | 15.762 |  | 39.661 |  | 0.778 | 0.01 | 1.9576 | 0.01 | [5 empty] | OMZ | [9 empty] | -929 | 9.888 | 3.4641 | Grauss, 2016 | Ref.110 | U. Freiberg | MC-ICPMS
GDM.1489 | P002-a-hv | Portugal | Beja | Minancos |  | 38.150836 | -7.025934 | Mineral | Ore mix | Digenite Cu9S5, Covellite CuS, Cuprite Cu20, Brochantite Cu4S04(0H)6, Pyrite FeS2, Goethite FeO(OH). Quartz Si02 |  | 20.244 | 0.09 | 15.762 |  | 39.698 |  | 0.7786 | 0.03 | 1.961 | 0.03 | [5 empty] | OMZ | [9 empty] | -916 | 9.8892 | 3.487 | Grauss, 2016 | Ref.110 | CEZA, Mannheim | MC-ICPMS
GDM.1490 | P002-c | Portugal | Beja | Minancos |  | 38.150836 | -7.025934 | Mineral | Ore mix | Antlerite Cu3(S04)(0H)4, Brochantite Cu4S04(0H)6, Quartz Si02 |  | 20.068 | 0.04 | 15.751 |  | 39.648 |  | 0.7849 | 0 | 1.9757 | 0.01 | [5 empty] | OMZ | [9 empty] | -802 | 9.8643 | 3.5521 | Grauss, 2016 | Ref.110 | U. Freiberg | MC-ICPMS
GDM.1491 | P003 | Portugal | Beja | Botefa |  | 38.150836 | -7.025934 | Mineral | Ore mix | Chalcopyrite CuFeS2, Dolomite CaMg(C03)2, Quartz Si02 |  | 18.51 | 0.08 | 15.643 |  | 38.873 |  | 0.8451 | 0.01 | 2.1001 | 0.02 | [5 empty] | OMZ | [9 empty] | 166 | 9.6756 | 4.0779 | Grauss, 2016 | Ref.110 | U. Freiberg | MC-ICPMS
GDM.1492 | P003-b-hv | Portugal | Beja | Botefa |  | 38.150836 | -7.025934 | Mineral | Ore mix | Chalcopyrite CuFeS2, Dolomite CaMg(C03)2, Quartz Si02 |  | 18.606 | 0.01 | 15.646 |  | 38.991 |  | 0.8409 | 0.01 | 2.0956 | 0.01 | [5 empty] | OMZ | [9 empty] | 100 | 9.6681 | 4.0745 | Grauss, 2016 | Ref.110 | CEZA, Mannheim | MC-ICPMS
GDM.1493 | P004-a | Portugal | Beja | Merces I |  | 38.150836 | -7.025934 | Mineral | Ore mix | Digenite Cu9S5, Djurleite Cu3tSt6, Covellite CuS, Brochantite Cu4S04(0H)6, Goethite FeO(OH), Dolomite CaMg(C03)2, Quartz, Si02 |  | 21.598 | 0.01 | 15.821 |  | 40.85 |  | 0.7325 | 0.01 | 1.8914 | 0.01 | [5 empty] | OMZ | [9 empty] | -1898 | 10.0234 | 3.3021 | Grauss, 2016 | Ref.110 | U. Freiberg | MC-ICPMS
GDM.1494 | P004-a-hv | Portugal | Beja | Merces I |  | 38.150836 | -7.025934 | Mineral | Ore mix | Digenite Cu9S5, Djurleite Cu3tSt6, Covellite CuS, Brochantite Cu4S04(0H)6, Goethite FeO(OH), Dolomite CaMg(C03)2, Quartz, Si02 |  | 21.453 | 0.02 | 15.83 |  | 41.048 |  | 0.7379 | 0.01 | 1.9134 | 0.04 | [5 empty] | OMZ | [9 empty] | -1743 | 10.059 | 3.4383 | Grauss, 2016 | Ref.110 | CEZA, Mannheim | MC-ICPMS
GDM.1495 | P004-b | Portugal | Beja | Merces I |  | 38.150836 | -7.025934 | Mineral | Ore mix | (Spionkopite Cu39S26 ?), (Digenite Cu9S5 ?), Brochantite Cu4S04(0H)6, Cuprite Cu20, Hematite Fe203, Goethite FeO(OH), Dolomite, CaMg(C03)2, Quartz Si02 |  | 23.174 | 0.01 | 15.907 |  | 41.834 |  | 0.6864 | 0.01 | 1.8052 | 0.01 | [5 empty] | OMZ | [9 empty] | -3103 | 10.2791 | 3.0083 | Grauss, 2016 | Ref.110 | U. Freiberg | MC-ICPMS
GDM.1496 | P004-b-hv | Portugal | Beja | Merces I |  | 38.150836 | -7.025934 | Mineral | Ore mix | (Spionkopite Cu39S26 ?), (Digenite Cu9S5 ?), Brochantite Cu4S04(0H)6, Cuprite Cu20, Hematite Fe203, Goethite FeO(OH), Dolomite, CaMg(C03)2, Quartz Si02 |  | 21.974 | 0.05 | 15.834 |  | 41.874 |  | 0.7206 | 0.01 | 1.9056 | 0.02 | [5 empty] | OMZ | [9 empty] | -2198 | 10.0566 | 3.4773 | Grauss, 2016 | Ref.110 | CEZA, Mannheim | MC-ICPMS
GDM.1497 | P005 | Portugal | Beja | Merces II |  | 38.150836 | -7.025934 | Mineral | Ore mix | Chalcopyrite CuFeS2, Brochantite Cu4S04(0H)6, Malachite Cu2(0H)2C03, Goethite FeO(OH), Quartz Si02 |  | 19.35 | 0.08 | 15.701 |  | 39.236 |  | 0.8114 | 0.01 | 2.0277 | 0.02 | [5 empty] | OMZ | [9 empty] | -354 | 9.7582 | 3.7475 | Grauss, 2016 | Ref.110 | U. Freiberg | MC-ICPMS
GDM.1498 | P006 | Portugal | Beja | Encinosa |  | 38.150836 | -7.025934 | Mineral | Ore mix | Chalcopyrite CuFeS2, Brochantite Cu4S04(0H)6, Malachite Cu2(0H)2C03, Goethite FeO(OH), Dolomite CaMg(C03)2, Quartz Si02 |  | 21.421 | 0.02 | 15.826 |  | 39.757 |  | 0.7388 | 0.01 | 1.856 | 0.02 | [5 empty] | OMZ | [9 empty] | -1727 | 10.0466 | 3.0061 | Grauss, 2016 | Ref.110 | U. Freiberg | MC-ICPMS
GDM.1499 | P007-a | Portugal | Beja | Volta Ferreira |  | 38.150836 | -7.025934 | Mineral | Ore mix | Brochantite Cu4S04(0H)6, Malachite Cu2(0H)2C03, Goethite FeO(OH), Quartz Si02, (Mica ?) |  | 18.449 | 0.08 | 15.645 |  | 38.702 |  | 0.848 | 0 | 2.0978 | 0.01 | [5 empty] | OMZ | [9 empty] | 216 | 9.6963 | 4.0308 | Grauss, 2016 | Ref.110 | U. Freiberg | MC-ICPMS
GDM.1500 | P007·b | Portugal | Beja | Volta Ferreira |  | 38.150836 | -7.025934 | Mineral | Ore mix | Brochantite Cu4S04(0H)6, Azurite Cu3(0H)2(C03)2, Goethite FeO(OH), Quartz Si02 |  | 18.446 | 0.03 | 15.651 |  | 38.726 |  | 0.8485 | 0.01 | 2.0994 | 0.03 | [5 empty] | OMZ | [9 empty] | 230 | 9.7205 | 4.0476 | Grauss, 2016 | Ref.110 | U. Freiberg | MC-ICPMS
GDM.1501 | P007-b-hv | Portugal | Beja | Volta Ferreira |  | 38.150836 | -7.025934 | Mineral | Ore mix | Brochantite Cu4S04(0H)6, Azurite Cu3(0H)2(C03)2, Goethite FeO(OH), Quartz Si02 |  | 18.458 | 0.02 | 15.645 |  | 38.714 |  | 0.8476 | 0.05 | 2.0974 | 0.1 | [5 empty] | OMZ | [9 empty] | 209 | 9.6944 | 4.031 | Grauss, 2016 | Ref.110 | CEZA, Mannheim | MC-ICPMS
GDM.1502 | P009 | Portugal | Beja | Corujeira |  | 38.150836 | -7.025934 | Mineral | Ore mix | Chalcopyrite CuFeS2, (Cuprite Cu20 ?), Malachite Cu2(0H)2C03, Goethite FeO(OH). Dolomite CaMg(C03}2, Quartz Si02 |  | 21.011 | 0.04 | 15.765 |  | 39.965 |  | 0.7503 | 0.01 | 1.9021 | 0.02 | [5 empty] | OMZ | [9 empty] | -1549 | 9.8547 | 3.2285 | Grauss, 2016 | Ref.110 | U. Freiberg | MC-ICPMS
GDM.1503 | P009-a-hv | Portugal | Beja | Corujeira |  | 38.150836 | -7.025934 | Mineral | Ore mix | Chalcopyrite CuFeS2, (Cuprite Cu20 ?), Malachite Cu2(0H)2C03, Goethite FeO(OH). Dolomite CaMg(C03}2, Quartz Si02 |  | 19.665 | 0.06 | 15.689 |  | 40.176 |  | 0.7978 | 0.02 | 2.043 | 0.02 | [5 empty] | OMZ | [9 empty] | -629 | 9.6793 | 3.9758 | Grauss, 2016 | Ref.110 | CEZA, Mannheim | MC-ICPMS
GDM.1504 | P010 | Portugal | Beja | Rui Gomes |  | 38.150836 | -7.025934 | Mineral | Ore mix | Chalcopyrite CuFeS2, Dolomite CaMg(C03)2, Quartz Si02 |  | 19.17 | 0.28 | 15.683 |  | 39.471 |  | 0.8181 | 0.11 | 2.059 | 0.2 | [5 empty] | OMZ | [9 empty] | -254 | 9.7154 | 3.9577 | Grauss, 2016 | Ref.110 | U. Freiberg | MC-ICPMS
GDM.1505 | P010-x-hv | Portugal | Beja | Rui Gomes |  | 38.150836 | -7.025934 | Mineral | Ore mix | Chalcopyrite CuFeS2, Dolomite CaMg(C03)2, Quartz Si02 |  | 19.536 | 0.05 | 15.68 |  | 39.726 |  | 0.8026 | 0.01 | 2.0335 | 0.03 | [5 empty] | OMZ | [9 empty] | -547 | 9.6599 | 3.8512 | Grauss, 2016 | Ref.110 | CEZA, Mannheim | MC-ICPMS
GDM.1506 | P012-x-hv | Portugal | Beja | Louredo |  | 37.544102 | -7.547906 | Mineral | Ore mix | Malachite Cu2(0H)2C03, Goethite FeO(OH), Quartz Si02, (Silicates ?) |  | 18.248 | 0.06 | 15.622 |  | 38.339 |  | 0.8561 | 0 | 2.101 | 0.01 | [5 empty] | SPZ | [9 empty] | 322 | 9.6512 | 3.9659 | Grauss, 2016 | Ref.110 | CEZA, Mannheim | MC-ICPMS
GDM.1507 | P013 | Portugal | Beja | Chança |  | 37.665913 | -7.500165 | Mineral | Ore mix | Pyrite FeS2, Chalcopyrite CuFeS2, Quartz Si02 |  | 18.201 | 0.05 | 15.624 |  | 38.208 |  | 0.8584 | 0.02 | 2.0992 | 0.04 | [5 empty] | SPZ | [9 empty] | 361 | 9.6707 | 3.9272 | Grauss, 2016 | Ref.110 | CEZA, Mannheim | MC-ICPMS
GDM.1508 | P013-x-hv | Portugal | Beja | Chança |  | 37.665913 | -7.500165 | Mineral | Ore mix | Pyrite FeS2, Chalcopyrite CuFeS2, Quartz Si02 |  | 18.219 | 0.12 | 15.643 |  | 38.274 |  | 0.8586 | 0.02 | 2.1008 | 0.02 | [5 empty] | SPZ | [9 empty] | 383 | 9.7424 | 3.9576 | Grauss, 2016 | Ref.110 | CEZA, Mannheim | MC-ICPMS
GDM.1509 | P014 | Portugal | Beja | Sao Domingos |  | 37.665913 | -7.500165 | Mineral | Ore mix | Chalcopyrite CuFeS2, Pyrite FeS2, Siderite FeC03, Quartz Si02 |  | 18.159 | 0.02 | 15.624 |  | 38.221 |  | 0.8604 | 0 | 2.1048 | 0.01 | [5 empty] | SPZ | [9 empty] | 393 | 9.6813 | 3.9632 | Grauss, 2016 | Ref.110 | CEZA, Mannheim | MC-ICPMS
GDM.1510 | P014-x-hv | Portugal | Beja | Sao Domingos |  | 37.665913 | -7.500165 | Mineral | Ore mix | Chalcopyrite CuFeS2, Pyrite FeS2, Siderite FeC03, Quartz Si02 |  | 18.168 | 0.09 | 15.635 |  | 38.262 |  | 0.8606 | 0 | 2.106 | 0.01 | [5 empty] | SPZ | [9 empty] | 406 | 9.7233 | 3.9834 | Grauss, 2016 | Ref.110 | CEZA, Mannheim | MC-ICPMS
GDM.1511 | P015-a | Portugal | Beja | Brancane |  | 37.549147 | -8.017026 | Mineral | Ore mix | Chalcopyrite CuFeS2, Tennantite (Cu,Fe)t2As4St 3, Dolomite CaMg(C03)2, Quartz Si02 |  | 19.415 | 0.02 | 15.685 |  | 39.515 |  | 0.8079 | 0.02 | 2.0353 | 0.01 | [5 empty] | SPZ | [9 empty] | -440 | 9.6916 | 3.8301 | Grauss, 2016 | Ref.110 | U. Freiberg | MC-ICPMS
GDM.1512 | P015-a·hv | Portugal | Beja | Brancane |  | 37.549147 | -8.017026 | Mineral | Ore mix | Chalcopyrite CuFeS2, Tennantite (Cu,Fe)t2As4St 3, Dolomite CaMg(C03)2, Quartz Si02 |  | 19.318 | 0.03 | 15.686 |  | 39.465 |  | 0.812 | 0.03 | 2.0429 | 0.02 | [5 empty] | SPZ | [9 empty] | -362 | 9.707 | 3.8655 | Grauss, 2016 | Ref.110 | CEZA, Mannheim | MC-ICPMS
GDM.1513 | P015·b | Portugal | Beja | Brancane |  | 37.549147 | -8.017026 | Mineral | Ore mix | Tennantite (Cu,Fe)t2As4St3, Chalcopyrite CuFeS2, Dolomite CaMg(C03)2, Quartz Si02 |  | 18.648 | 0.06 | 15.586 |  | 38.719 |  | 0.8358 | 0.01 | 2.0763 | 0.02 | [5 empty] | SPZ | [9 empty] | -56 | 9.4309 | 3.8856 | Grauss, 2016 | Ref.110 | U. Freiberg | MC-ICPMS
GDM.1514 | P015-b-hv | Portugal | Beja | Brancane |  | 37.549147 | -8.017026 | Mineral | Ore mix | Tennantite (Cu,Fe)t2As4St3, Chalcopyrite CuFeS2, Dolomite CaMg(C03)2, Quartz Si02 |  | 18.466 | 0.02 | 15.633 |  | 38.539 |  | 0.8466 | 0.01 | 2.087 | 0.03 | [5 empty] | SPZ | [9 empty] | 180 | 9.6457 | 3.9295 | Grauss, 2016 | Ref.110 | CEZA, Mannheim | MC-ICPMS
GDM.1515 | P017-a | Portugal | Beja | Barrigao |  | 37.549147 | -8.017026 | Mineral | Ore mix | Tennantite (Cu,Fe)12As4S13, Chalcopyrite CuFeS2, Dolomite CaMg(C03)2, Quartz Si02 |  | 20.318 | 0.01 | 15.724 |  | 40.577 |  | 0.7739 | 0 | 1.9971 | 0 | [5 empty] | SPZ | [9 empty] | -1073 | 9.7503 | 3.784 | Grauss, 2016 | Ref.110 | U. Freiberg | MC-ICPMS
GDM.1516 | P017-b | Portugal | Beja | Barrigao |  | 37.549147 | -8.017026 | Mineral | Ore mix | Tennantite (Cu,Fe)1 2As4S13, Chalcopyrite CuFeS2, Wroewolfeite Cu4(S04)(0H)6*2H20, Dolomite CaMg(C03)2, Quartz Si02 |  | 20.216 | 0.05 | 15.712 |  | 40.379 |  | 0.7772 | 0.01 | 1.9974 | 0.01 | [5 empty] | SPZ | [9 empty] | -1020 | 9.7152 | 3.7553 | Grauss, 2016 | Ref.110 | U. Freiberg | MC-ICPMS
GDM.1517 | P017-c | Portugal | Beja | Barrigao |  | 37.549147 | -8.017026 | Mineral | Ore mix | Azurite Cu3(0H)2(C03)2, Quartz Si02, (Silicates ?) |  | 20.489 | 0.03 | 15.729 |  | 40.269 |  | 0.7677 | 0.01 | 1.9654 | 0.02 | [5 empty] | SPZ | [9 empty] | -1203 | 9.7571 | 3.5754 | Grauss, 2016 | Ref.110 | U. Freiberg | MC-ICPMS
GDM.1518 | P017-c-hv | Portugal | Beja | Barrigao |  | 37.549147 | -8.017026 | Mineral | Ore mix | Azurite Cu3(0H)2(C03)2, Quartz Si02, (Silicates ?) |  | 21.285 | 0.35 | 15.783 |  | 40.531 |  | 0.7415 | 0.02 | 1.9042 | 0.02 | [5 empty] | SPZ | [9 empty] | -1736 | 9.9052 | 3.3149 | Grauss, 2016 | Ref.110 | CEZA, Mannheim | MC-ICPMS
GDM.1519 | P018·b | Portugal | Faro | Cerro da Mina |  | 37.449998 | -7.748198 | Mineral | Ore mix | Azurite Cu3(0H)2(C03)2, Quartz Si02, (Silicates ?) |  | 19.778 | 0.05 | 15.688 |  | 39.35 |  | 0.7932 | 0.01 | 1.9896 | 0.02 | [5 empty] | SPZ | [9 empty] | -722 | 9.665 | 3.555 | Grauss, 2016 | Ref.110 | U. Freiberg | MC-ICPMS
GDM.1520 | P019 | Portugal | Faro | Ferrarias |  | 37.403517 | -7.717722 | Mineral | Ore mix | Chalcopyrite CuFeS2, Dolomite CaMg(C03)2, Quartz Si02 |  | 18.8 | 0.03 | 15.636 |  | 38.724 |  | 0.8317 | 0 | 2.0598 | 0.02 | [5 empty] | SPZ | [9 empty] | -69 | 9.5952 | 3.8102 | Grauss, 2016 | Ref.110 | U. Freiberg | MC-ICPMS
GDM.1521 | P019-x-hv | Portugal | Faro | Ferrarias |  | 37.403517 | -7.717722 | Mineral | Ore mix | Chalcopyrite CuFeS2, Dolomite CaMg(C03)2, Quartz Si02 |  | 18.787 | 0.05 | 15.646 |  | 38.75 |  | 0.8328 | 0.02 | 2.0626 | 0.04 | [5 empty] | SPZ | [9 empty] | -38 | 9.6353 | 3.8349 | Grauss, 2016 | Ref.110 | CEZA, Mannheim | MC-ICPMS
GDM.1522 | P020-a-hv | Portugal | Faro | Alcaria Queimada I |  | 37.394778 | -7.657154 | Mineral | Ore mix | Chalcopyrite CuFeS2, Dolomite CaMg(C03)2, Quartz Si02 |  | 18.518 | 0.07 | 15.631 |  | 38.508 |  | 0.8441 | 0.01 | 2.0795 | 0.02 | [5 empty] | SPZ | [9 empty] | 136 | 9.6273 | 3.8784 | Grauss, 2016 | Ref.110 | CEZA, Mannheim | MC-ICPMS
GDM.1523 | P022-x-hv | Portugal | Faro | Alcaria Queimada II |  | 37.394778 | -7.657154 | Mineral | Ore mix | Malachite Cu2(0H)2C03, Goethite FeO(OH), Dolomite CaMg(C03)2, Quartz Si02 |  | 18.977 | 0.05 | 15.654 |  | 38.962 |  | 0.8249 | 0 | 2.0531 | 0 | [5 empty] | SPZ | [9 empty] | -167 | 9.6351 | 3.8238 | Grauss, 2016 | Ref.110 | CEZA, Mannheim | MC-ICPMS
GDM.1524 | P026-x-hv | Portugal | Faro | Defesa |  | 37.394778 | -7.657154 | Mineral | Ore mix | Magnetite Fe304, Hematite Fe203 |  | 18.402 | 0.08 | 15.629 |  | 38.388 |  | 0.8493 | 0.01 | 2.0861 | 0.01 | [5 empty] | SPZ | [9 empty] | 220 | 9.6437 | 3.8909 | Grauss, 2016 | Ref.110 | CEZA, Mannheim | MC-ICPMS
GDM.1525 | P028-a | Portugal | Lisboa | Matacaes |  | 39.092746 | -9.207905 | Mineral | Ore mix | Quartz Si02, Calcite CaC03 |  | 18.845 | 0.03 | 15.662 |  | 38.785 |  | 0.8311 | 0.01 | 2.0581 | 0.01 | [5 empty] | OMZ | [9 empty] | -49 | 9.6863 | 3.8219 | Grauss, 2016 | Ref.110 | U. Freiberg | MC-ICPMS
GDM.1526 | P028-b | Portugal | Lisboa | Matacaes |  | 39.092746 | -9.207905 | Mineral | Ore mix | Calcite CaC03, Quartz Si02, (Azurite Cu3(0H)2(C03)2 ?) |  | 18.864 | 0.06 | 15.668 |  | 38.835 |  | 0.8306 | 0 | 2.0587 | 0.01 | [5 empty] | OMZ | [9 empty] | -51 | 9.7058 | 3.8369 | Grauss, 2016 | Ref.110 | U. Freiberg | MC-ICPMS
GDM.1527 | Mat1-hv | Portugal | Lisboa | Matacaes |  | 39.092746 | -9.207905 | Mineral | Ore mix |  |  | 18.845 | 0.03 | 15.668 |  | 38.759 |  | 0.8314 | 0.01 | 2.0567 | 0.01 | [5 empty] | OMZ | [9 empty] | -37 | 9.709 | 3.8112 | Grauss, 2016 | Ref.110 | U. Freiberg | MC-ICPMS
GDM.1528 | Mat1-hv | Portugal | Lisboa | Matacaes |  | 39.092746 | -9.207905 | Mineral | Ore mix |  |  | 18.806 | 0.1 | 15.665 |  | 38.712 |  | 0.833 | 0.01 | 2.0585 | 0.02 | [5 empty] | OMZ | [9 empty] | -14 | 9.7043 | 3.811 | Grauss, 2016 | Ref.110 | U. Freiberg | MC-ICPMS
GDM.1529 | Mat3-hv | Portugal | Lisboa | Matacaes |  | 39.092746 | -9.207905 | Mineral | Ore mix |  |  | 19.201 | 0.2 | 15.695 |  | 38.932 |  | 0.8174 | 0.04 | 2.0276 | 0.07 | [5 empty] | OMZ | [9 empty] | -252 | 9.7557 | 3.6911 | Grauss, 2016 | Ref.110 | CEZA, Mannheim | MC-ICPMS
GDM.1530 | P029-x-hv | Portugal | Lisboa | Aljustrel |  | 37.877309 | -8.181882 | Mineral | Ore mix | Pyrite FeS2, Chalcopyrite CuFeS2, Quartz Si02 |  | 18.188 | 0.03 | 15.611 |  | 38.133 |  | 0.8583 | 0.02 | 2.0966 | 0.02 | [5 empty] | SPZ | [9 empty] | 347 | 9.6218 | 3.8905 | Grauss, 2016 | Ref.110 | CEZA, Mannheim | MC-ICPMS
GDM.1531 | P029-x-hv | Portugal | Lisboa | Aljustrel |  | 37.877309 | -8.181882 | Mineral | Ore mix | Pyrite FeS2, Chalcopyrite CuFeS2, Quartz Si02 |  | 18.18 | 0.17 | 15.608 |  | 38.138 |  | 0.8585 | 0.03 | 2.0978 | 0.03 | [5 empty] | SPZ | [9 empty] | 347 | 9.6118 | 3.8976 | Grauss, 2016 | Ref.110 | CEZA, Mannheim | MC-ICPMS
GDM.1532 | P032-x-hv | Portugal | Setubal | Santiago do Cacem |  | 38.013423 | -8.698227 | Mineral | Ore mix | Malachite Cu2(0H)2C03, Hematite Fe203, Quartz Si02 |  | 19.131 | 0.01 | 15.661 |  | 39.465 |  | 0.8186 | 0.01 | 2.0629 | 0 | [5 empty] | SPZ | [9 empty] | -272 | 9.6392 | 3.9707 | Grauss, 2016 | Ref.110 | CEZA, Mannheim | MC-ICPMS
GDM.1533 | P034-x-hv | Portugal | Setubal | Mina do Lousal |  | 38.039079 | -8.422756 | Mineral | Ore mix | Malachite Cu2(0H)2C03, Goethite FeO(OH), Quartz Si02 |  | 18.17 | 0.02 | 15.628 |  | 38.233 |  | 0.8601 | 0.01 | 2.1042 | 0.03 | [5 empty] | SPZ | [9 empty] | 392 | 9.6946 | 3.9636 | Grauss, 2016 | Ref.110 | CEZA, Mannheim | MC-ICPMS
GDM.1534 | P035-a-hv | Portugal | Setubal | Mina do Penedo |  | 38.039079 | -8.422756 | Mineral | Ore mix | Chalcopyrite CuFeS2, Dolomite CaMg(C03)2, Quartz Si02, (Silicates ?) |  | 20.178 | 0.12 | 15.733 |  | 40.069 |  | 0.7797 | 0.02 | 1.9858 | 0.02 | [5 empty] | SPZ | [9 empty] | -935 | 9.7918 | 3.6594 | Grauss, 2016 | Ref.110 | CEZA, Mannheim | MC-ICPMS
GDM.1535 | P036-x-hv | Portugal | Setubal | Minas do Montinho |  | 38.039079 | -8.422756 | Mineral | Ore mix | Pyrite FeS2, Siderite FeC03, Quartz Si02 |  | 18.226 | 0 | 15.645 |  | 38.264 |  | 0.8584 | 0.02 | 2.0994 | 0.09 | [5 empty] | SPZ | [9 empty] | 382 | 9.7486 | 3.948 | Grauss, 2016 | Ref.110 | CEZA, Mannheim | MC-ICPMS
GDM.1536 | P037-a-hv | Portugal | Evora | Vale de Nogueira |  | 38.370734 | -7.92489 | Mineral | Ore mix | Malachite Cu2(0H)2C03, Goethite FeO(OH), Quartz Si02 |  | 22.494 | 0.04 | 15.836 |  | 41.609 |  | 0.704 | 0.01 | 1.8498 | 0.01 | [5 empty] | OMZ | [9 empty] | -2689 | 10.0526 | 3.1731 | Grauss, 2016 | Ref.110 | CEZA, Mannheim | MC-ICPMS
GDM.1537 | P037-b-hv | Portugal | Evora | Vale de Nogueira |  | 38.370734 | -7.92489 | Mineral | Ore mix | Malachite Cu2(0H)2C03, Goethite FeO(OH), Quartz Si02 |  | 20.33 | 0.53 | 15.703 |  | 39.239 |  | 0.7724 | 0.03 | 1.9301 | 0.03 | [5 empty] | OMZ | [9 empty] | -1139 | 9.6762 | 3.2397 | Grauss, 2016 | Ref.110 | CEZA, Mannheim | MC-ICPMS
GDM.1538 | P038-b-hv | Portugal | Evora | Monte da Angerinha |  | 38.370734 | -7.92489 | Mineral | Ore mix | Malachite Cu2(0H)2C03, Goethite FeO(OH), Quartz Si02 |  | 18.558 | 0.04 | 15.605 |  | 38.411 |  | 0.8409 | 0.01 | 2.0698 | 0.01 | [5 empty] | OMZ | [9 empty] | 53 | 9.5192 | 3.7932 | Grauss, 2016 | Ref.110 | CEZA, Mannheim | MC-ICPMS
GDM.1539 | P039-a-hv | Portugal | Evora | Sobral das Minas |  | 38.370734 | -7.92489 | Mineral | Ore mix | Chalcopyrite CuFeS2, Pyrite FeS2, Quartz Si02 |  | 18.859 | 0.11 | 15.632 |  | 39.002 |  | 0.8289 | 0.03 | 2.0681 | 0.03 | [5 empty] | OMZ | [9 empty] | -123 | 9.5706 | 3.9087 | Grauss, 2016 | Ref.110 | CEZA, Mannheim | MC-ICPMS
GDM.1540 | P040-x-hv | Portugal | Evora | Cova das Minas |  | 38.798632 | -7.781737 | Mineral | Ore mix | Chalcopyrite CuFeS2, Malachite Cu2(0H)2C03, Quartz Si02, Albite (Na,Ca)AI(Si,AI)308, (Silicates ?) |  | 19.634 | 0.06 | 15.65 |  | 39.309 |  | 0.7971 | 0.01 | 2.0021 | 0.01 | [5 empty] | OMZ | [9 empty] | -698 | 9.5422 | 3.6004 | Grauss, 2016 | Ref.110 | CEZA, Mannheim | MC-ICPMS
GDM.1541 | P041-b-hv | Portugal | Evora | Venda do Duque |  | 38.798632 | -7.781737 | Mineral | Ore mix | Chalcopyrite CuFeS2, Malachite Cu2(0H)2C03, Dolomite CaMg(C03)2, Quartz Si02 |  | 22.843 | 0.08 | 15.769 |  | 39.023 |  | 0.6903 | 0.01 | 1.7083 | 0.03 | [5 empty] | OMZ | [9 empty] | -3325 | 9.8258 | 2.2667 | Grauss, 2016 | Ref.110 | CEZA, Mannheim | MC-ICPMS
GDM.1542 | P042-a-hv | Portugal | Setubal | Monte Novo |  | 38.445629 | -8.633279 | Mineral | Ore mix | Chalcopyrite CuFeS2, Dolomite CaMg(C03)2, Quartz Si02 |  | 19.875 | 0.07 | 15.701 |  | 38.965 |  | 0.79 | 0.01 | 1.9605 | 0.02 | [5 empty] | OMZ | [9 empty] | -769 | 9.7028 | 3.3464 | Grauss, 2016 | Ref.110 | CEZA, Mannheim | MC-ICPMS
GDM.1543 | P044-x-hv | Portugal | Evora | Entre as Matas |  | 38.616103 | -8.329456 | Mineral | Ore mix | Malachite Cu2(0H)2C03, Quartz Si02. Albite (Na,Ca)AI(Si,AI)308, (Ciinochlore (Mg,Fe)6(Si,AI)4010(0H)8 ?, Silicates?) |  | 19.096 | 0.03 | 15.642 |  | 38.706 |  | 0.8191 | 0.01 | 2.0269 | 0.02 | [5 empty] | OMZ | [9 empty] | -286 | 9.5735 | 3.6263 | Grauss, 2016 | Ref.110 | CEZA, Mannheim | MC-ICPMS
GDM.1544 | P046-c-hv | Portugal | Evora | Cufenos II |  | 38.616103 | -8.329456 | Mineral | Ore mix | Cuprite Cu20, Malachite Cu2(0H)2C03, Wroewolfeite Cu4(S04)(0H)6.2H20, Quartz Si02 |  | 18.332 | 0.02 | 15.613 |  | 38.387 |  | 0.8517 | 0.01 | 2.094 | 0.02 | [5 empty] | OMZ | [9 empty] | 242 | 9.5962 | 3.9315 | Grauss, 2016 | Ref.110 | CEZA, Mannheim | MC-ICPMS
GDM.1545 | P047-b-hv | Portugal | Evora | Safira |  | 38.616103 | -8.329456 | Mineral | Ore mix | Malachite Cu2(0H)2C03, Quartz Si02, Hedenbergite CaFeSi206, (Silicates ?) |  | 24.897 | 0.03 | 15.949 |  | 43.729 |  | 0.6406 | 0 | 1.7564 | 0.01 | [5 empty] | OMZ | [9 empty] | -4909 | 10.4067 | 2.8866 | Grauss, 2016 | Ref.110 | CEZA, Mannheim | MC-ICPMS
GDM.1546 | P050-a-hv | Portugal | Evora | Mostardeira |  | 38.616103 | -8.329456 | Mineral | Ore mix | Delafossite CuFe02, Cuprite Cu20, Brochantite Cu4S04(0H)6, Malachite Cu2(0H)2C03, Goethite FeO(OH), Quartz Si02 |  | 18.038 | 0.05 | 15.576 |  | 38.039 |  | 0.8635 | 0 | 2.1088 | 0.01 | [5 empty] | OMZ | [9 empty] | 393 | 9.5191 | 3.9293 | Grauss, 2016 | Ref.110 | CEZA, Mannheim | MC-ICPMS
GDM.1547 | P050-b-hv | Portugal | Evora | Mostardeira |  | 38.616103 | -8.329456 | Mineral | Ore mix | Scorodite FeAs04.2H20, Brochantite Cu4S04(0H)6, (Malachite Cu2(0H)2C03 ?), Quartz Si02 |  | 18.155 | 0.17 | 15.595 |  | 38.12 |  | 0.859 | 0.02 | 2.0997 | 0.02 | [5 empty] | OMZ | [9 empty] | 341 | 9.566 | 3.9002 | Grauss, 2016 | Ref.110 | CEZA, Mannheim | MC-ICPMS
GDM.1548 | P050-c-hv | Portugal | Evora | Mostardeira |  | 38.616103 | -8.329456 | Mineral | Ore mix | Pyrite FeS2, Arsenopyrite FeAsS, Chalcopyrite CuFeS2, (Arsenic As ?), Quartz Si02 |  | 18.211 | 0.08 | 15.609 |  | 38.216 |  | 0.8571 | 0.01 | 2.0985 | 0.03 | [5 empty] | OMZ | [9 empty] | 325 | 9.6083 | 3.9196 | Grauss, 2016 | Ref.110 | CEZA, Mannheim | MC-ICPMS
GDM.1549 | P051-a-hv | Portugal | Evora | Vieros |  | 38.965005 | -7.512226 | Mineral | Ore mix | Malachite Cu2(0H)2C03, Pseudomalachite Cu5(P04)2(0H)4, Quartz Si02 |  | 19.361 | 0.26 | 15.684 |  | 38.96 |  | 0.8101 | 0.04 | 2.0123 | 0.05 | [5 empty] | OMZ | [9 empty] | -400 | 9.6944 | 3.609 | Grauss, 2016 | Ref.110 | CEZA, Mannheim | MC-ICPMS
GDM.1550 | P052-a-hv | Portugal | Evora | Mina do Bogalho |  | 38.696141 | -7.319606 | Mineral | Ore mix | Chalcopyrite CuFeS2, Dolomite CaMg(C03)2, Quartz Si02 |  | 22.051 | 0.05 | 15.817 |  | 43.522 |  | 0.7173 | 0.01 | 1.9737 | 0.01 | [5 empty] | OMZ | [9 empty] | -2327 | 9.9977 | 3.9566 | Grauss, 2016 | Ref.110 | CEZA, Mannheim | MC-ICPMS
GDM.1551 | P053-b-hv | Portugal | Evora | Mocissos |  | 38.619424 | -7.268423 | Mineral | Ore mix | Malachite Cu2(0H)2C03, Pseudomalachite Cu5(P04)2(0H)4, (Delafossite CuFe02 ?, Cuprite Cu20 ?), Goethite FeO(OH), Quartz, Si02 |  | 24.666 | 0.11 | 16.053 |  | 41.079 |  | 0.6508 | 0.01 | 1.6654 | 0.03 | [5 empty] | OMZ | [9 empty] | -4081 | 10.7489 | 2.3974 | Grauss, 2016 | Ref.110 | CEZA, Mannheim | MC-ICPMS
GDM.1552 | P054-x-hv | Portugal | Evora | Oliveiras |  | 39.080355 | -7.143595 | Mineral | Ore mix | Malachite Cu2(0H)2C03, Goethite FeO(OH), Quartz Si02 |  | 20.285 | 0.04 | 15.741 |  | 39.01 |  | 0.776 | 0 | 1.9231 | 0 | [5 empty] | OMZ | [9 empty] | -1002 | 9.8122 | 3.1836 | Grauss, 2016 | Ref.110 | CEZA, Mannheim | MC-ICPMS
GDM.1553 | P058-a-hv | Portugal | Evora | Zambujeira |  | 39.080355 | -7.143595 | Mineral | Ore mix | Chalcopyrite CuFeS2, Digenite Cu9S5, Brochantite Cu4S04(0H)6, Malachite Cu2(0 H)2C03, Goethite FeO(OH), Quartz Si02 |  | 18.282 | 0.05 | 15.624 |  | 38.378 |  | 0.8546 | 0.01 | 2.0992 | 0.02 | [5 empty] | OMZ | [9 empty] | 301 | 9.6511 | 3.9644 | Grauss, 2016 | Ref.110 | CEZA, Mannheim | MC-ICPMS
GDM.1554 | P058-b-hv | Portugal | Evora | Zambujeira |  | 39.080355 | -7.143595 | Mineral | Ore mix | Malachite Cu2(0H)2C03, Goethite FeO(OH), Quartz Si02 |  | 18.228 | 0.03 | 15.621 |  | 38.359 |  | 0.857 | 0.01 | 2.1044 | 0.02 | [5 empty] | OMZ | [9 empty] | 335 | 9.652 | 3.9902 | Grauss, 2016 | Ref.110 | CEZA, Mannheim | MC-ICPMS
GDM.1555 | P058-c-hv | Portugal | Evora | Zambujeira |  | 39.080355 | -7.143595 | Mineral | Ore mix | Malachite Cu2(0H)2C03, Goethite FeO(OH), Quartz Si02 |  | 18.274 | 0.08 | 15.615 |  | 38.352 |  | 0.8545 | 0.01 | 2.0987 | 0.01 | [5 empty] | OMZ | [9 empty] | 289 | 9.6172 | 3.9527 | Grauss, 2016 | Ref.110 | CEZA, Mannheim | MC-ICPMS
GDM.1556 | P059-b-hv | Portugal | Evora | Minas da Tinoca |  | 39.080355 | -7.143595 | Mineral | Ore mix | Pyrite FeS2, Chalcopyrite CuFeS2, Digenite Cu9S5, Brochantite Cu4S04(0H)6, Baryte BaS04, Quartz Si02 |  | 17.437 | 0 | 15.496 |  | 37.537 |  | 0.8887 | 0.01 | 2.1527 | 0.05 | [5 empty] | OMZ | [9 empty] | 703 | 9.3693 | 4.0462 | Grauss, 2016 | Ref.110 | CEZA, Mannheim | MC-ICPMS
GDM.1557 | P061-x-hv | Portugal | Evora | Monte dos Arneiros |  | 38.786978 | -8.331498 | Mineral | Ore mix | Malachite Cu2(0H)2C03, Goethite FeO(OH), Quartz Si02 |  | 18.196 | 0.04 | 15.589 |  | 38.073 |  | 0.8567 | 0.01 | 2.0924 | 0.02 | [5 empty] | OMZ | [9 empty] | 298 | 9.5323 | 3.8447 | Grauss, 2016 | Ref.110 | CEZA, Mannheim | MC-ICPMS
GDM.1558 | P062-a-hv | Portugal | Castelo Branco | Vila Velha do Rodao I |  | 39.656698 | -7.671686 | Mineral | Ore mix | Chalcopyrite CuFeS2, Pyrite FeS2, Quartz Si02 |  | 18.209 | 0.09 | 15.598 |  | 38.199 |  | 0.8566 | 0.03 | 2.0978 | 0.03 | [5 empty] | NIM | [9 empty] | 306 | 9.565 | 3.9078 | Grauss, 2016 | Ref.110 | CEZA, Mannheim | MC-ICPMS
GDM.1559 | P063-x-hv | Portugal | Castelo Branco | Vila Velha do Rodao II |  | 39.656698 | -7.671686 | Mineral | Ore mix | Libethenite Cu2(P04)(0H), Malachite Cu2(C03)(0H)2, Quartz Si02 |  | 20.675 | 0.09 | 15.742 |  | 38.292 |  | 0.7614 | 0.01 | 1.8521 | 0.03 | [5 empty] | NIM | [9 empty] | -1325 | 9.7918 | 2.741 | Grauss, 2016 | Ref.110 | CEZA, Mannheim | MC-ICPMS
GDM.1560 | P065-b-hv | Portugal | Castelo Branco | Pires |  | 39.656698 | -7.671686 | Mineral | Ore mix | Chalcopyrite CuFeS2, Pseudomalachite Cu5(P04)2(0H)4, Malachite Cu2C03(0H)2, Quartz Si02 |  | 22.038 | 0.1 | 15.863 |  | 38.586 |  | 0.7198 | 0.02 | 1.7509 | 0.02 | [5 empty] | NIM | [9 empty] | -2162 | 10.1525 | 2.4119 | Grauss, 2016 | Ref.110 | CEZA, Mannheim | MC-ICPMS
GDM.1561 | P066-x-hv | Portugal | Evora | Minas dos Urmos |  | 38.965005 | -7.512226 | Mineral | Ore mix | Chalcopyrite CuFeS2, Malachite Cu2(0H)2C03, Goethite FeO(OH), Quartz Si02 |  | 18.377 | 0.03 | 15.609 |  | 38.406 |  | 0.8494 | 0.03 | 2.0899 | 0.02 | [5 empty] | OMZ | [9 empty] | 200 | 9.5707 | 3.91 | Grauss, 2016 | Ref.110 | CEZA, Mannheim | MC-ICPMS
GDM.1562 | P067-a-hv | Portugal | Evora | Entre Aguas |  | 38.965005 | -7.512226 | Mineral | Ore mix | Chalcocite Cu2S, Digenite Cu9S5, Malachite Cu2(0H)2C03, Quartz Si02 |  | 18.548 | 0.09 | 15.629 |  | 38.422 |  | 0.8426 | 0.02 | 2.0715 | 0.03 | [5 empty] | OMZ | [9 empty] | 110 | 9.6136 | 3.8138 | Grauss, 2016 | Ref.110 | CEZA, Mannheim | MC-ICPMS
GDM.1563 | P067-b-hv | Portugal | Evora | Entre Aguas |  | 38.965005 | -7.512226 | Mineral | Ore mix | Digenite Cu9S5, Malachite Cu2(0H)2C03, Brochantite Cu4S04(0H)6, Cuprite Cu20, Goethite FeO(OH), Quartz Si02 |  | 18.281 | 0.03 | 15.68 |  | 38.531 |  | 0.8577 | 0.01 | 2.1077 | 0.01 | [5 empty] | OMZ | [9 empty] | 406 | 9.8755 | 4.0676 | Grauss, 2016 | Ref.110 | CEZA, Mannheim | MC-ICPMS
GDM.1564 | P068-b-hv | Portugal | Evora | Monte da Arradinha |  | 38.965005 | -7.512226 | Mineral | Ore mix | Chalcopyrite CuFeS2, Malachite Cu2(0H)2C03, Cuprite Cu20, Goethite FeO(OH), Quartz Si02 |  | 18.553 | 0.09 | 15.638 |  | 39.739 |  | 0.8429 | 0.03 | 2.1419 | 0.03 | [5 empty] | OMZ | [9 empty] | 124 | 9.6475 | 4.494 | Grauss, 2016 | Ref.110 | CEZA, Mannheim | MC-ICPMS
GDM.1565 | P069-x-hv | Portugal | Faja | Neves Corvo |  | 37.561835 | -7.933411 | Mineral | Ore mix | Chalcopyrite CuFeS2, Pyrite FeS2, Quartz Si02 |  | 18.241 | 0.11 | 15.653 |  | 38.317 |  | 0.8581 | 0.03 | 2.1006 | 0.06 | [5 empty] | SPZ | [9 empty] | 386 | 9.777 | 3.9695 | Grauss, 2016 | Ref.110 | CEZA, Mannheim | MC-ICPMS
GDM.1566 | P070-x-hv | Portugal | Faja | Lagoa Salgada |  | 37.561835 | -7.933411 | Mineral | Ore mix | Pyrite FeS2, Galena PbS, Goethite FeO(OH), Quartz Si02 |  | 18.184 | 0.02 | 15.618 |  | 38.175 |  | 0.8589 | 0.02 | 2.0994 | 0.02 | [5 empty] | SPZ | [9 empty] | 363 | 9.6509 | 3.9187 | Grauss, 2016 | Ref.110 | CEZA, Mannheim | MC-ICPMS
GDM.1567 | P070-x-hv | Portugal | Faja | Lagoa Salgada |  | 37.561835 | -7.933411 | Mineral | Ore mix | Pyrite FeS2, Galena PbS, Goethite FeO(OH), Quartz Si02 |  | 18.197 | 0.08 | 15.633 |  | 38.236 |  | 0.8591 | 0.02 | 2.1012 | 0.02 | [5 empty] | SPZ | [9 empty] | 381 | 9.7078 | 3.9484 | Grauss, 2016 | Ref.110 | CEZA, Mannheim | MC-ICPMS
GDM.1568 | P071-x-hv | Portugal | Evora | Alcalainha |  | 38.526526 | -7.952071 | Mineral | Ore mix | Chalcopyrite CuFeS2, Quartz Si02, (Ankerit Ca(Fe,Mg)(C03)2 ?, Dolomite CaMg(C03)2 ?) |  | 18.977 | 0.06 | 15.643 |  | 39.066 |  | 0.8243 | 0.02 | 2.0586 | 0.02 | [5 empty] | OMZ | [9 empty] | -191 | 9.594 | 3.8698 | Grauss, 2016 | Ref.110 | CEZA, Mannheim | MC-ICPMS
GDM.1569 | P072-a-hv | Portugal | Evora | Souseis (Evora) |  | 38.526526 | -7.952071 | Mineral | Ore mix | Malachite Cu2(0H)2C03, Goethite FeO(OH), Quartz Si02, (Silicates ?) |  | 18.287 | 0.03 | 15.606 |  | 38.33 |  | 0.8534 | 0 | 2.096 | 0.01 | [5 empty] | OMZ | [9 empty] | 262 | 9.5786 | 3.9288 | Grauss, 2016 | Ref.110 | CEZA, Mannheim | MC-ICPMS
GDM.1570 | P072-c-hv | Portugal | Evora | Souseis (Evora) |  | 38.526526 | -7.952071 | Mineral | Ore mix | Cerussite PbC03, Malachite Cu2(0H)2C03, Quartz Si02 |  | 18.271 | 0.02 | 15.6 |  | 38.318 |  | 0.8538 | 0.02 | 2.097 | 0.03 | [5 empty] | OMZ | [9 empty] | 263 | 9.5586 | 3.931 | Grauss, 2016 | Ref.110 | CEZA, Mannheim | MC-ICPMS

## Montero-Ruiz et al., 2016
code | sample | country | province | location | outcrop | decimallatitude | decimallongitude | sample.type | analysed.material | sample.details | main.ore | p206.204 | p206.204.2sd | p207.204 | p207.204.2sd | p208.204 | p208.204.2sd | p207.206 | p207.206.2sd | p208.206 | p208.206.2sd | pb.content | u.content | model.age | mu | w | geological.zone | geol.age | host.rock | deposit.morphology | realm | excavation.no | find.spot | courtesy | period | chronology | tmod | mu12 | kappa12 | reference | ref.code | laboratory | spectrometry | observations
GDM.2844 | 38244 | Spain | Ourense |  | San Esteban de Río Sil | 42.413201 | -7.652756 | Archaeological artefacts | Cu metal | Punta lanza |  | 18.4633 |  | 15.6288 |  | 38.4527 |  | 0.84648 |  | 2.08265 | [14 empty] | Bronze Age |  | 173 | 9.6299 | 3.8846 | Montero-Ruiz et al., 2016 | Ref.111 | UPV/EHU, Leioa | MC-ICPMS
GDM.2845 | 1984/159/SA/1 | Spain | Almeria | Herrerías | Santa Ana | 37.268965 | -1.794853 | Archaeological artefacts | Cu metal | Espada |  | 18.2923 |  | 15.6509 |  | 38.4026 |  | 0.8556 |  | 2.09938 | [14 empty] | Bronze Age |  | 344 | 9.7558 | 3.9801 | Montero-Ruiz et al., 2016 | Ref.111 | UPV/EHU, Leioa | MC-ICPMS

## Murillo-Barroso et al., 2016
code | sample | country | province | location | outcrop | decimallatitude | decimallongitude | sample.type | analysed.material | sample.details | main.ore | p206.204 | p206.204.2sd | p207.204 | p207.204.2sd | p208.204 | p208.204.2sd | p207.206 | p207.206.2sd | p208.206 | p208.206.2sd | pb.content | u.content | model.age | mu | w | geological.zone | geol.age | host.rock | deposit.morphology | realm | excavation.no | find.spot | courtesy | period | chronology | tmod | mu12 | kappa12 | reference | ref.code | laboratory | spectrometry | observations
GDM.1571 | CE08316 | Spain | Granada |  | Laurita | 36.734444 | -3.689167 | Archaeological artefacts | Silver | Ring |  | 18.309 | 0.002 | 15.657 | 0.001 | 38.47 | 0.004 | 0.85517 | 2e-05 | 2.1012 | 6e-05 | [13 empty] | Bronze Age |  | 343 | 9.776 | 4.0072 | Murillo-Barroso et al., 2016 | Ref.112 | UPV/EHU, Leioa | MC-ICPMS
GDM.1572 | CE08310 | Spain | Granada |  | Laurita | 36.734444 | -3.689167 | Archaeological artefacts | Silver | Scarab ring |  | 18.437 | 0.001 | 15.675 | 0.001 | 38.656 | 0.002 | 0.85022 | 1e-05 | 2.09668 | 4e-05 | [13 empty] | Bronze Age |  | 282 | 9.8172 | 4.0254 | Murillo-Barroso et al., 2016 | Ref.112 | UPV/EHU, Leioa | MC-ICPMS
GDM.1573 | PA20440 | Spain | Cáceres |  | La Ayuela | 39.321111 | -6.384722 | Archaeological artefacts | Silver | Ring |  | 18.221 | 0.001 | 15.617 | 0.001 | 38.366 | 0.002 | 0.85705 | 1e-05 | 2.10551 | 4e-05 | [13 empty] | Bronze Age |  | 333 | 9.6378 | 3.9974 | Murillo-Barroso et al., 2016 | Ref.112 | UPV/EHU, Leioa | MC-ICPMS
GDM.1574 | PA13524 | Spain | Toledo |  | Palomar del Pintado | 39.414311 | -3.341567 | Archaeological artefacts | Silver | Ring |  | 18.576 | 0.01 | 15.67 | 0.012 | 38.771 | 0.029 | 0.84355 | 0.00465 | 2.08708 | 0.01035 | [13 empty] | Bronze Age |  | 169 | 9.7672 | 3.9904 | Murillo-Barroso et al., 2016 | Ref.112 | UPV/EHU, Leioa | TIMS | Wrong analytical method in the original work
GDM.1575 | PA13534 | Spain | Tarragona |  | Can Canyis | 41.268889 | 1.559167 | Archaeological artefacts | Silver | Disc |  | 18.398 | 0.01 | 15.638 | 0.012 | 38.623 | 0.03 | 0.84998 | 0.00496 | 2.09924 | 0.01184 | [13 empty] | Bronze Age |  | 241 | 9.68 | 4.0213 | Murillo-Barroso et al., 2016 | Ref.112 | UPV/EHU, Leioa | TIMS | Wrong analytical method in the original work
GDM.1576 | OO3399 | Spain | Alicante |  | Poble Nou | 38.504167 | -0.236666 | Archaeological artefacts | Silver | Ring |  | 18.585 | 0.009 | 15.664 | 0.008 | 38.663 | 0.021 | 0.84286 | 7e-05 | 2.08037 | 0.00025 | [13 empty] | Bronze Age |  | 151 | 9.742 | 3.9266 | Murillo-Barroso et al., 2016 | Ref.112 | UPV/EHU, Leioa | MC-ICPMS
GDM.1577 | OO11021 | Spain | Alicante |  | Poble Nou | 38.504167 | -0.236666 | Archaeological artefacts | Silver | Bracelet |  | 18.754 | 0.001 | 15.669 | 0.001 | 38.74 | 0.003 | 0.83549 | 1e-05 | 2.06566 | 5e-05 | [13 empty] | Bronze Age |  | 34 | 9.7288 | 3.859 | Murillo-Barroso et al., 2016 | Ref.112 | UPV/EHU, Leioa | MC-ICPMS
GDM.1578 | OO3397 | Spain | Alicante |  | Poble Nou | 38.504167 | -0.236666 | Archaeological artefacts | Silver | Pendant |  | 18.638 | 0.019 | 15.666 | 0.016 | 38.824 | 0.041 | 0.84054 | 0.0001 | 2.08298 | 0.00032 | [13 empty] | Bronze Age |  | 115 | 9.7392 | 3.9752 | Murillo-Barroso et al., 2016 | Ref.112 | UPV/EHU, Leioa | MC-ICPMS
GDM.1579 | A/CE06642 | Spain | Málaga |  | Cerro del Villar | 36.671944 | -4.463611 | Archaeological artefacts | Silver | Scarab ring |  | 18.312 |  | 15.646 |  | 38.455 |  | 0.85447 |  | 2.0999 | [14 empty] | Bronze Age |  | 320 | 9.7314 | 3.9932 | Murillo-Barroso et al., 2016 | Ref.112 | Goethe U., Frankfurt | MC-ICPMS
GDM.1580 | A/CE06828 | Spain | Málaga |  | Lagos | 36.743104 | -4.014082 | Archaeological artefacts | Silver | Scarab ring |  | 18.321 |  | 15.662 |  | 38.571 |  | 0.85491 |  | 2.1053 | [14 empty] | Bronze Age |  | 343 | 9.7931 | 4.0551 | Murillo-Barroso et al., 2016 | Ref.112 | Goethe U., Frankfurt | MC-ICPMS
GDM.1581 | A/CE10053 | Spain | Málaga |  | Jardín | 36.742628 | -4.117008 | Archaeological artefacts | Silver | Scarab ring |  | 18.312 |  | 15.619 |  | 38.437 |  | 0.8529 |  | 2.0989 | [14 empty] | Bronze Age |  | 269 | 9.6243 | 3.974 | Murillo-Barroso et al., 2016 | Ref.112 | Goethe U., Frankfurt | MC-ICPMS
GDM.1582 | A/CE09606 | Spain | Málaga |  | Toscanos | 36.735278 | -4.114444 | Archaeological artefacts | Silver | Fibula |  | 18.428 |  | 15.647 |  | 38.612 |  | 0.84911 |  | 2.0953 | [14 empty] | Bronze Age |  | 235 | 9.7087 | 3.9984 | Murillo-Barroso et al., 2016 | Ref.112 | Goethe U., Frankfurt | MC-ICPMS
GDM.1583 | UE72533 | Spain | Málaga |  | San Isidro Parking | 36.671944 | -4.48 | Archaeological artefacts | Silver | Earring |  | 18.223 |  | 15.609 |  | 38.343 |  | 0.85653 |  | 2.104 | [14 empty] | Bronze Age |  | 316 | 9.6054 | 3.9806 | Murillo-Barroso et al., 2016 | Ref.112 | Goethe U., Frankfurt | MC-ICPMS
GDM.1584 | 5047 | Spain | Tarragona |  | Coll del Moro Serra d'Almos | 41.068229 | 0.759401 | Archaeological artefacts | Silver | Earring |  | 18.319 |  | 15.649 |  | 38.477 |  | 0.85424 |  | 2.1002 | [14 empty] | Bronze Age |  | 321 | 9.7417 | 4.0013 | Murillo-Barroso et al., 2016 | Ref.112 | Goethe U., Frankfurt | MC-ICPMS
GDM.1585 | 327 2927 CMG M87 | Spain | Tarragona |  | Coll del Moro de Gandesa | 41.048052 | 0.386494 | Archaeological artefacts | Silver | Bracelet |  | 18.68 |  | 15.693 |  | 38.969 |  | 0.84013 |  | 2.0861 | [14 empty] | Bronze Age |  | 137 | 9.8355 | 4.0311 | Murillo-Barroso et al., 2016 | Ref.112 | Goethe U., Frankfurt | MC-ICPMS
GDM.1586 | 5879 | Spain | Tarragona |  | Coll del Moro Serra d'Almos | 41.068229 | 0.759401 | Archaeological artefacts | Silver | Ingot |  | 18.544 |  | 15.684 |  | 38.765 |  | 0.84579 |  | 2.0905 | [14 empty] | Bronze Age |  | 220 | 9.8288 | 4.0136 | Murillo-Barroso et al., 2016 | Ref.112 | Goethe U., Frankfurt | MC-ICPMS
GDM.1587 | AA 1477 | Spain | Toledo |  | Casa del Carpio | 39.803333 | -4.985 | Archaeological artefacts | Silver | Vessel |  | 18.485 |  | 15.758 |  | 39.029 |  | 0.852 |  | 2.111 | [14 empty] | Bronze Age |  | 400 | 10.1371 | 4.2185 | Murillo-Barroso et al., 2016 | Ref.112 | Goethe U., Frankfurt | MC-ICPMS
GDM.1588 | AA 1493 | Spain | Toledo |  | Casa del Carpio | 39.803333 | -4.985 | Archaeological artefacts | Silver | Bracelet |  | 18.309 |  | 15.611 |  | 38.501 |  | 0.853 |  | 2.103 | [14 empty] | Bronze Age |  | 255 | 9.5934 | 4.0075 | Murillo-Barroso et al., 2016 | Ref.112 | Goethe U., Frankfurt | MC-ICPMS

## Renzi et al., 2016
code | sample | country | province | location | outcrop | decimallatitude | decimallongitude | sample.type | analysed.material | sample.details | main.ore | p206.204 | p206.204.2sd | p207.204 | p207.204.2sd | p208.204 | p208.204.2sd | p207.206 | p207.206.2sd | p208.206 | p208.206.2sd | pb.content | u.content | model.age | mu | w | geological.zone | geol.age | host.rock | deposit.morphology | realm | excavation.no | find.spot | courtesy | period | chronology | tmod | mu12 | kappa12 | reference | ref.code | laboratory | spectrometry | observations
GDM.1589 | 4643/13 | Spain | Málaga | Casares | Albarran 1 | 36.350173 | -5.261294 | Mineral | Pb mineral | Cerussit, Bleiglanz, Anglesit, Hämatit | Cu-Pb | 18.342 | 0.02 | 15.666 | 0.017 | 38.487 | 0.047 | 0.85408 | 0.00025 | 2.0982 | 0.0009 | 503000 |  |  |  |  | BC | [9 empty] | 335 | 9.8039 | 3.9969 | Renzi et al., 2016 | Ref.113 | Goethe U., Frankfurt | MC-ICPMS
GDM.1590 | 4324/11 | Spain | Málaga | Casares | Albarran 2 | 36.350173 | -5.261294 | Mineral | Pb mineral | Cerussit, Bleiglanz (Dolomit) | Cu-Pb | 18.352 | 0.007 | 15.663 | 0.006 | 38.491 | 0.017 | 0.85343 | 0.00012 | 2.0974 | 0.0003 | 501000 |  |  |  |  | BC | [9 empty] | 322 | 9.7896 | 3.9912 | Renzi et al., 2016 | Ref.113 | Goethe U., Frankfurt | MC-ICPMS
GDM.1591 | 4644/13 | Spain | Málaga | Casares | Albarran 3 | 36.350173 | -5.261294 | Mineral | Pb mineral | Cerussit, Bleiglanz, Hämatit | Cu-Pb | 18.342 | 0.016 | 15.666 | 0.014 | 38.489 | 0.04 | 0.8541 | 0.00022 | 2.0983 | 0.0009 | 635000 |  |  |  |  | BC | [9 empty] | 335 | 9.8039 | 3.998 | Renzi et al., 2016 | Ref.113 | Goethe U., Frankfurt | MC-ICPMS
GDM.1592 | 4645/13 | Spain | Málaga | Casares | Albarran 4 | 36.350173 | -5.261294 | Mineral | Pb mineral | Cerussit, Bleiglanz, Anglesit, Hämatit | Cu-Pb | 18.342 | 0.02 | 15.667 | 0.018 | 38.492 | 0.049 | 0.85416 | 0.00021 | 2.0985 | 0.0009 | 643000 |  |  |  |  | BC | [9 empty] | 337 | 9.8079 | 4 | Renzi et al., 2016 | Ref.113 | Goethe U., Frankfurt | MC-ICPMS
GDM.1593 | 4326/11 | Spain | Málaga |  | Los Sauces 1, superficie | 36.350173 | -5.261294 | Mineral | Pb mineral | Cerussit, Bleiglanz, Smithsonit | Cu-Pb | 18.349 | 0.003 | 15.668 | 0.003 | 38.493 | 0.01 | 0.85389 | 4e-05 | 2.0979 | 0.0002 | 234000 |  |  |  |  | BC | [9 empty] | 334 | 9.8102 | 3.9961 | Renzi et al., 2016 | Ref.113 | Goethe U., Frankfurt | MC-ICPMS
GDM.1594 | 4335/11 | Spain | Málaga |  | Los Sauces 2, superficie | 36.350173 | -5.261294 | Mineral | Pb mineral | Cerussit, Bleiglanz, Goethit | Cu-Pb | 18.347 | 0.002 | 15.668 | 0.003 | 38.489 | 0.007 | 0.85397 | 9e-05 | 2.0979 | 0.0002 | 606000 |  |  |  |  | BC | [9 empty] | 335 | 9.8107 | 3.9953 | Renzi et al., 2016 | Ref.113 | Goethe U., Frankfurt | MC-ICPMS
GDM.1595 | 4671/13 | Spain | Málaga |  | San Pedro 1, galería | 36.350173 | -5.261294 | Mineral | Cu mineral | Chalkopyrit, Goethit (Talk, Klinochlor) | Cu-Pb | 18.519 | 0.048 | 15.656 | 0.042 | 38.449 | 0.11 | 0.8454 | 0.00048 | 2.0762 | 0.0015 | 20 |  |  |  |  | BC | [9 empty] | 185 | 9.7245 | 3.8559 | Renzi et al., 2016 | Ref.113 | Goethe U., Frankfurt | MC-ICPMS
GDM.1596 | 4315/11 | Spain | Málaga |  | San Pedro 2, galería | 36.350173 | -5.261294 | Mineral | Cu mineral | Brochantit (Talk, Rhomboklas) | Cu-Pb | 18.788 | 0.004 | 15.687 | 0.003 | 38.771 | 0.008 | 0.83496 | 5e-05 | 2.0636 | 0.0001 | 7 |  |  |  |  | BC | [9 empty] | 44 | 9.7917 | 3.8595 | Renzi et al., 2016 | Ref.113 | Goethe U., Frankfurt | MC-ICPMS
GDM.1597 | 4325/11 | Spain | Málaga |  | San Pedro 3, superficie | 36.350173 | -5.261294 | Mineral | Cu mineral | Chalkopyrit, Kubanit, Elyit (Talk) | Cu-Pb | 18.644 | 0.008 | 15.66 | 0.007 | 38.647 | 0.017 | 0.83995 | 0.0001 | 2.0729 | 0.0003 | 4 |  |  |  |  | BC | [9 empty] | 99 | 9.7148 | 3.8788 | Renzi et al., 2016 | Ref.113 | Goethe U., Frankfurt | MC-ICPMS
GDM.1598 | 4338/11 | Spain | Málaga |  | Cardenillo 1, superficie | 36.350173 | -5.261294 | Mineral | Cu mineral | Chalkopyrit, Brochantit (Quarz, Klinochlor) | Cu-Pb | 18.889 | 0.004 | 15.691 | 0.004 | 38.909 | 0.011 | 0.83069 | 0.0001 | 2.0599 | 0.0002 | 120 |  |  |  |  | BC | [9 empty] | -23 | 9.789 | 3.866 | Renzi et al., 2016 | Ref.113 | Goethe U., Frankfurt | MC-ICPMS
GDM.1599 | 4339/11 | Spain | Málaga |  | Cardenillo 2, galería | 36.350173 | -5.261294 | Mineral | Cu mineral | Brochantit (Talk, Hornblende, Serpentin, Chlorit) | Cu-Pb | 18.81 | 0.006 | 15.684 | 0.006 | 38.849 | 0.017 | 0.83385 | 0.00011 | 2.0654 | 0.0004 | 60 |  |  |  |  | BC | [9 empty] | 22 | 9.7762 | 3.8834 | Renzi et al., 2016 | Ref.113 | Goethe U., Frankfurt | MC-ICPMS
GDM.1600 | 4677/13 | Spain | Málaga |  | Cardenillo 3, galería | 36.350173 | -5.261294 | Mineral | Cu mineral | Brochantit, Magnetit (Talk, Vermikulit, Klinochrysotil, Quarz) | Cu-Pb | 18.752 | 0.017 | 15.687 | 0.016 | 38.807 | 0.043 | 0.83652 | 0.00022 | 2.0695 | 0.0009 | 60 |  |  |  |  | BC | [9 empty] | 71 | 9.7983 | 3.9003 | Renzi et al., 2016 | Ref.113 | Goethe U., Frankfurt | MC-ICPMS
GDM.1601 | 4651/13 | Spain | Málaga |  | Cerro de las Salinas 2-1 | 36.350173 | -5.261294 | Mineral | Galena | Bleiglanz, Anglesit, Pyrit, Sphalerit (Gips) | Cu-Pb | 18.728 | 0.023 | 15.667 | 0.019 | 38.87 | 0.053 | 0.83653 | 0.00026 | 2.0754 | 0.001 | 51300 |  |  |  |  | BC | [9 empty] | 49 | 9.7259 | 3.9401 | Renzi et al., 2016 | Ref.113 | Goethe U., Frankfurt | MC-ICPMS
GDM.1602 | 4337/11 | Spain | Málaga |  | Montecortillo | 36.350173 | -5.261294 | Mineral | Cu mineral | Malachit, Atakamit, Brochantit (Quarz, Dolomit) | Cu-Pb | 18.706 | 0.004 | 15.661 | 0.004 | 38.77 | 0.012 | 0.8372 | 0.00012 | 2.0726 | 0.0003 | 200 |  |  |  |  | BC | [9 empty] | 54 | 9.707 | 3.9017 | Renzi et al., 2016 | Ref.113 | Goethe U., Frankfurt | MC-ICPMS
GDM.1603 | 4321/11 | Spain | Málaga |  | Las Escaurías 3-1, galería | 36.350173 | -5.261294 | Mineral | Fe mineral | Hämatit, Brochantit, Plumbobarit (Quarz, Fluorit) | Cu-Pb | 18.401 | 0.004 | 15.657 | 0.005 | 38.584 | 0.012 | 0.85088 | 6e-05 | 2.0968 | 0.0003 | 18800 |  |  |  |  | BC | [9 empty] | 275 | 9.7543 | 4.0054 | Renzi et al., 2016 | Ref.113 | Goethe U., Frankfurt | MC-ICPMS
GDM.1604 | 4340/11 | Spain | Málaga |  | Las Escaurías 3-2, superficie | 36.350173 | -5.261294 | Mineral | Cu mineral | Azurit, Bornit, Goethit (Quarz, Dolomit) | Cu-Pb | 18.406 | 0.002 | 15.66 | 0.004 | 38.591 | 0.008 | 0.85079 | 0.00019 | 2.0967 | 0.0002 | 4000 |  |  |  |  | BC | [9 empty] | 277 | 9.765 | 4.0068 | Renzi et al., 2016 | Ref.113 | Goethe U., Frankfurt | MC-ICPMS
GDM.1605 | 4333/11 | Spain | Málaga |  | Las Escaurías 1, zona de horno | 36.350173 | -5.261294 | Mineral | Fe mineral | Hämatit (Quarz) | Cu-Pb | 18.405 | 0.007 | 15.654 | 0.006 | 38.582 | 0.015 | 0.85055 | 9e-05 | 2.0963 | 0.0002 | 900 |  |  |  |  | BC | [9 empty] | 266 | 9.7415 | 4.0006 | Renzi et al., 2016 | Ref.113 | Goethe U., Frankfurt | MC-ICPMS
GDM.1606 | 4317/11 | Spain | Málaga | Casares | Cobatillas 1 | 36.350173 | -5.261294 | Mineral | Fe mineral | Hämatit,Magnetit (Kalzit, Dolomit) | Cu-Pb | 18.459 | 0.003 | 15.649 | 0.003 | 38.452 | 0.007 | 0.84774 | 5e-05 | 2.0831 | 0.0002 | 4 |  |  |  |  | BC | [9 empty] | 216 | 9.7098 | 3.8941 | Renzi et al., 2016 | Ref.113 | Goethe U., Frankfurt | MC-ICPMS
GDM.1607 | 4308/11 | Spain | Málaga | Casares | Cobatillas 2 | 36.350173 | -5.261294 | Mineral | Fe mineral | Magnetit, Hämatit, Greenalit | Cu-Pb | 18.42 | 0.007 | 15.656 | 0.007 | 38.52 | 0.018 | 0.84996 | 9e-05 | 2.0912 | 0.0002 | 10 |  |  |  |  | BC | [9 empty] | 259 | 9.746 | 3.9583 | Renzi et al., 2016 | Ref.113 | Goethe U., Frankfurt | MC-ICPMS
GDM.1608 | 4309/11 | Spain | Málaga | Casares | Cobatillas 3 | 36.350173 | -5.261294 | Mineral | Fe mineral | Magnetit, Greenalit (Fe-Forsterit) | Cu-Pb | 18.429 | 0.009 | 15.651 | 0.007 | 38.503 | 0.019 | 0.84929 | 9e-05 | 2.0893 | 0.0003 | 5 |  |  |  |  | BC | [9 empty] | 242 | 9.7243 | 3.9416 | Renzi et al., 2016 | Ref.113 | Goethe U., Frankfurt | MC-ICPMS
GDM.1609 | 4318/11 | Spain | Málaga |  | La Horadada 1, existencias | 36.350173 | -5.261294 | Mineral | Cu mineral | Hämatit, Goethit (Quarz, Mg-Kalzit) | Cu-Pb | 18.53 | 0.005 | 15.656 | 0.004 | 38.578 | 0.011 | 0.84493 | 6e-05 | 2.082 | 0.0002 | 20 |  |  |  |  | BC | [9 empty] | 177 | 9.7222 | 3.9158 | Renzi et al., 2016 | Ref.113 | Goethe U., Frankfurt | MC-ICPMS
GDM.1610 | 4334/11 | Spain | Málaga |  | La Horadada 2, existencias | 36.350173 | -5.261294 | Mineral | Fe mineral | Hämatit, Siderit, Chalkopyrit (Ankerit, Quarz) | Cu-Pb | 18.573 | 0.003 | 15.669 | 0.004 | 38.652 | 0.011 | 0.84366 | 0.00012 | 2.0811 | 0.0002 | 8 |  |  |  |  | BC | [9 empty] | 170 | 9.7639 | 3.9306 | Renzi et al., 2016 | Ref.113 | Goethe U., Frankfurt | MC-ICPMS
GDM.1611 | 4313/11 | Spain | Málaga |  | Los Perdigones 1 | 36.350173 | -5.261294 | Mineral | Fe mineral | Hämatit (Quarz) | Cu-Pb | 18.782 | 0.003 | 15.685 | 0.003 | 38.739 | 0.008 | 0.83512 | 5e-05 | 2.0626 | 0.0002 | 200 |  |  |  |  | BC | [9 empty] | 45 | 9.7851 | 3.8466 | Renzi et al., 2016 | Ref.113 | Goethe U., Frankfurt | MC-ICPMS
GDM.1612 | 4693/13 | Spain | Málaga |  | Los Perdigones 2 | 36.350173 | -5.261294 | Mineral | Fe mineral | Hämatit (Quarz) | Cu-Pb | 18.723 | 0.021 | 15.68 | 0.018 | 38.761 | 0.05 | 0.83747 | 0.0003 | 2.0702 | 0.001 | 300 |  |  |  |  | BC | [9 empty] | 79 | 9.7769 | 3.8932 | Renzi et al., 2016 | Ref.113 | Goethe U., Frankfurt | MC-ICPMS
GDM.1613 | 4311/11 | Spain | Málaga |  | Encinas Borrachas 1 | 36.350173 | -5.261294 | Mineral | Fe mineral | Pyrit, Goethit (Gips) | Cu-Pb | 18.945 | 0.005 | 15.676 | 0.004 | 38.735 | 0.011 | 0.82747 | 7e-05 | 2.0446 | 0.0002 | 30 |  |  |  |  | BC | [9 empty] | -97 | 9.7228 | 3.7414 | Renzi et al., 2016 | Ref.113 | Goethe U., Frankfurt | MC-ICPMS
GDM.1614 | 4658/13 | Spain | Málaga |  | Encinas Borrachas 2 | 36.350173 | -5.261294 | Mineral | Fe mineral | Pyrit, Goethit | Cu-Pb | 18.677 | 0.014 | 15.655 | 0.014 | 38.629 | 0.04 | 0.83816 | 0.00021 | 2.0682 | 0.001 | 50 |  |  |  |  | BC | [9 empty] | 64 | 9.6893 | 3.8468 | Renzi et al., 2016 | Ref.113 | Goethe U., Frankfurt | MC-ICPMS
GDM.1615 | 4659/13 | Spain | Málaga |  | Encinas Borrachas 3 | 36.350173 | -5.261294 | Mineral | Fe mineral | Goethit | Cu-Pb | 18.715 | 0.018 | 15.672 | 0.018 | 38.6 | 0.055 | 0.83738 | 0.00028 | 2.0625 | 0.0012 | 20 |  |  |  |  | BC | [9 empty] | 69 | 9.7476 | 3.8142 | Renzi et al., 2016 | Ref.113 | Goethe U., Frankfurt | MC-ICPMS
GDM.1616 | 4314/11 | Spain | Málaga |  | Robledal 1, existencias | 36.350173 | -5.261294 | Mineral | Fe mineral | Magnetit, Greenalith (Hydrotalkit) | Cu-Pb | 18.454 | 0.015 | 15.658 | 0.013 | 38.434 | 0.031 | 0.8485 | 9e-05 | 2.0827 | 0.0004 | 4 |  |  |  |  | BC | [9 empty] | 237 | 9.7463 | 3.8911 | Renzi et al., 2016 | Ref.113 | Goethe U., Frankfurt | MC-ICPMS
GDM.1617 | 4695/13 | Spain | Málaga |  | Robledal 2-1, existencias | 36.350173 | -5.261294 | Mineral | Fe mineral | Magnetit, Hämatit (Klinochlor) | Cu-Pb | 19.007 | 0.017 | 15.693 | 0.015 | 38.558 | 0.044 | 0.82562 | 0.0002 | 2.0286 | 0.0008 | 40 |  |  |  |  | BC | [9 empty] | -108 | 9.7771 | 3.6251 | Renzi et al., 2016 | Ref.113 | Goethe U., Frankfurt | MC-ICPMS
GDM.1618 | 4694/13 | Spain | Málaga |  | Robledal 2-2, existencias | 36.350173 | -5.261294 | Mineral | Fe mineral | Magnetit, Goethit | Cu-Pb | 18.334 | 0.023 | 15.661 | 0.02 | 38.464 | 0.058 | 0.85419 | 0.00034 | 2.0979 | 0.0011 | 20 |  |  |  |  | BC | [9 empty] | 332 | 9.7859 | 3.9883 | Renzi et al., 2016 | Ref.113 | Goethe U., Frankfurt | MC-ICPMS
GDM.1619 | 4316/11 | Spain | Málaga |  | Cerro Torrón 1 | 36.350173 | -5.261294 | Mineral | Fe mineral | Goethit (Quarz) | Cu-Pb | 18.551 | 0.003 | 15.663 | 0.002 | 38.594 | 0.007 | 0.84435 | 4e-05 | 2.0805 | 0.0002 | 10 |  |  |  |  | BC | [9 empty] | 174 | 9.7451 | 3.9129 | Renzi et al., 2016 | Ref.113 | Goethe U., Frankfurt | MC-ICPMS
GDM.1620 | 4320/11 | Spain | Málaga |  | Cerro Torrón 2 | 36.350173 | -5.261294 | Mineral | Fe mineral | Goethit (Quarz) | Cu-Pb | 18.632 | 0.003 | 15.656 | 0.003 | 38.539 | 0.007 | 0.84027 | 6e-05 | 2.0684 | 0.0001 | 7 |  |  |  |  | BC | [9 empty] | 100 | 9.7017 | 3.8299 | Renzi et al., 2016 | Ref.113 | Goethe U., Frankfurt | MC-ICPMS
GDM.1621 | 4655/13 | Spain | Málaga |  | Cerro Torrón 2-2 | 36.350173 | -5.261294 | Mineral | Fe mineral | Goethit (Quarz) | Cu-Pb | 18.813 | 0.017 | 15.684 | 0.016 | 38.719 | 0.048 | 0.83364 | 0.00021 | 2.058 | 0.001 | 50 |  |  |  |  | BC | [9 empty] | 20 | 9.7756 | 3.8169 | Renzi et al., 2016 | Ref.113 | Goethe U., Frankfurt | MC-ICPMS
GDM.1622 | 4312/11 | Spain | Málaga |  | Cerro de las Salinas 2-1, existencias | 36.350173 | -5.261294 | Mineral | Fe mineral | Goethit (Quarz) | Cu-Pb | 18.725 | 0.003 | 15.669 | 0.003 | 38.868 | 0.008 | 0.83678 | 6e-05 | 2.0757 | 0.0002 | 200 |  |  |  |  | BC | [9 empty] | 56 | 9.7342 | 3.9418 | Renzi et al., 2016 | Ref.113 | Goethe U., Frankfurt | MC-ICPMS
GDM.1623 | 4652/13 | Spain | Málaga |  | Cerro de las Salinas 2-2, existencias | 36.350173 | -5.261294 | Mineral | Fe mineral | Goethit (Quarz) | Cu-Pb | 18.719 | 0.024 | 15.663 | 0.019 | 38.851 | 0.049 | 0.83673 | 0.00034 | 2.0755 | 0.0008 | 500 |  |  |  |  | BC | [9 empty] | 48 | 9.7122 | 3.9349 | Renzi et al., 2016 | Ref.113 | Goethe U., Frankfurt | MC-ICPMS
GDM.1624 | 4653/13 | Spain | Málaga |  | Cerro de las Salinas 2-3, existencias | 36.350173 | -5.261294 | Mineral | Fe mineral | Goethit (Quarz, Fluorapatit) | Cu-Pb | 18.728 | 0.025 | 15.669 | 0.021 | 38.867 | 0.058 | 0.83665 | 0.00032 | 2.0754 | 0.001 | 1000 |  |  |  |  | BC | [9 empty] | 53 | 9.7336 | 3.9394 | Renzi et al., 2016 | Ref.113 | Goethe U., Frankfurt | MC-ICPMS
GDM.1625 | 4328/11 | Spain | Málaga |  | Acinipo | 36.350173 | -5.261294 | Archaeological artefacts | Pb metal | Fragmento de crisol (Pb [Bi]) |  | 18.164 | 0.002 | 15.607 | 0.002 | 38.35 | 0.007 | 0.8592 | 6e-05 | 2.1113 | 0.0002 | 71400 | [12 empty] | Bronze Age |  | 357 | 9.6118 | 4.0249 | Renzi et al., 2016 | Ref.113 | Goethe U., Frankfurt | MC-ICPMS
GDM.1626 | 4344/11 | Spain | Málaga |  | Acinipo | 36.350173 | -5.261294 | Archaeological artefacts | Silver | plata de la perla |  | 18.279 | 0.008 | 15.63 | 0.008 | 38.405 | 0.019 | 0.85509 | 0.00012 | 2.1011 | 0.0002 | [13 empty] | Bronze Age |  | 314 | 9.6756 | 3.9832 | Renzi et al., 2016 | Ref.113 | Goethe U., Frankfurt | MC-ICPMS
GDM.1627 | 4336/11 | Spain | Málaga |  | Ronda | 36.350173 | -5.261294 | Archaeological artefacts | Cu metal | Bronze fusión Rest |  | 18.297 | 0.002 | 15.647 | 0.004 | 38.46 | 0.008 | 0.85519 | 0.00017 | 2.102 | 0.0002 | 4100 | [12 empty] | Bronze Age |  | 333 | 9.739 | 4.0065 | Renzi et al., 2016 | Ref.113 | Goethe U., Frankfurt | MC-ICPMS
GDM.1628 | 4341/11 | Spain | Málaga |  | Ronda | 36.350173 | -5.261294 | Archaeological artefacts | Cu metal | Fragmento de crisol (Cu [Pb, Sn]) |  | 18.476 | 0.005 | 15.651 | 0.006 | 38.641 | 0.012 | 0.84711 | 0.00023 | 2.0914 | 0.0003 | 7700 | [12 empty] | Bronze Age |  | 207 | 9.714 | 3.9827 | Renzi et al., 2016 | Ref.113 | Goethe U., Frankfurt | MC-ICPMS
GDM.1629 | 4363/15 | Spain | Málaga |  | Alcorrín | 36.350173 | -5.261294 | Archaeological artefacts | Cu metal | objeto en forma de barra (Cu [Sn]) |  | 18.492 | 0.029 | 15.662 | 0.027 | 38.629 | 0.073 | 0.84697 | 0.00039 | 2.0889 | 0.0013 | 700 | [12 empty] | Bronze Age |  | 217 | 9.7537 | 3.9696 | Renzi et al., 2016 | Ref.113 | Goethe U., Frankfurt | MC-ICPMS
GDM.1630 | 4364/15 | Spain | Málaga |  | Alcorrín | 36.350173 | -5.261294 | Archaeological artefacts | Cu metal | Derretimiento (CuSn) |  | 18.339 | 0.029 | 15.673 | 0.028 | 38.53 | 0.07 | 0.85468 | 0.0005 | 2.1011 | 0.0012 | 60800 | [12 empty] | Bronze Age |  | 351 | 9.8326 | 4.0245 | Renzi et al., 2016 | Ref.113 | Goethe U., Frankfurt | MC-ICPMS
GDM.1631 | 4365/15 | Spain | Málaga |  | Alcorrín | 36.350173 | -5.261294 | Archaeological artefacts | Cu metal | Punzón (CuSn) |  | 18.467 | 0.024 | 15.664 | 0.022 | 38.651 | 0.063 | 0.84817 | 0.00031 | 2.093 | 0.0011 | 900 | [12 empty] | Bronze Age |  | 239 | 9.767 | 3.9986 | Renzi et al., 2016 | Ref.113 | Goethe U., Frankfurt | MC-ICPMS
GDM.1632 | 4342/11 | Spain | Málaga |  | Alcorrín | 36.350173 | -5.261294 | Archaeological artefacts | Cu metal | Remache (CuSnPb) |  | 18.269 | 0.006 | 15.629 | 0.005 | 38.412 | 0.014 | 0.85552 | 5e-05 | 2.1026 | 0.0002 | 15000 | [12 empty] | Bronze Age |  | 320 | 9.674 | 3.9935 | Renzi et al., 2016 | Ref.113 | Goethe U., Frankfurt | MC-ICPMS
GDM.1633 | 4343/11 | Spain | Málaga |  | Villa Vieja | 36.350173 | -5.261294 | Archaeological artefacts | Cu metal | Hacha de brazo (CuSn) |  | 18.549 | 0.003 | 15.641 | 0.004 | 38.569 | 0.01 | 0.84322 | 0.0001 | 2.0793 | 0.0002 | 200 | [12 empty] | Bronze Age |  | 133 | 9.6599 | 3.8934 | Renzi et al., 2016 | Ref.113 | Goethe U., Frankfurt | MC-ICPMS
GDM.1634 | 4306/11 | Spain | Málaga |  | Acinipo | 36.350173 | -5.261294 | Archaeological artefacts | Fe metal | Pieza de mineral (hematita, goethita, cuarzo) |  | 18.402 | 0.003 | 15.656 | 0.003 | 38.582 | 0.009 | 0.85077 | 5e-05 | 2.0965 | 0.0002 | 13000 | [12 empty] | Bronze Age |  | 272 | 9.7501 | 4.0033 | Renzi et al., 2016 | Ref.113 | Goethe U., Frankfurt | MC-ICPMS
GDM.1635 | 4307/11 | Spain | Málaga |  | Acinipo | 36.350173 | -5.261294 | Archaeological artefacts | Fe metal | Pieza de mineral (hematita, goethita) |  | 18.409 | 0.004 | 15.657 | 0.003 | 38.585 | 0.01 | 0.85051 | 5e-05 | 2.096 | 0.0002 | 5200 | [12 empty] | Bronze Age |  | 269 | 9.7524 | 4.0005 | Renzi et al., 2016 | Ref.113 | Goethe U., Frankfurt | MC-ICPMS
GDM.1636 | 4327/11 | Spain | Málaga |  | Acinipo | 36.350173 | -5.261294 | Archaeological artefacts | Fe metal | Erzstück (Hämatit. Kalzit. Magnesit) |  | 18.379 | 0.004 | 15.659 | 0.004 | 38.482 | 0.012 | 0.85203 | 6e-05 | 2.0938 | 0.0002 | 500 | [12 empty] | Bronze Age |  | 295 | 9.7673 | 3.9667 | Renzi et al., 2016 | Ref.113 | Goethe U., Frankfurt | MC-ICPMS
GDM.1637 | 4319/11 | Spain | Málaga |  | Acinipo | 36.350173 | -5.261294 | Archaeological artefacts | Fe metal | Pieza de mineral (pirita) |  | 18.749 | 0.002 | 15.663 | 0.002 | 38.722 | 0.007 | 0.83542 | 7e-05 | 2.0653 | 0.0002 | 10 | [12 empty] | Bronze Age |  | 26 | 9.7068 | 3.851 | Renzi et al., 2016 | Ref.113 | Goethe U., Frankfurt | MC-ICPMS
GDM.1638 | 4085/14 | Spain | Málaga |  | Acinipo | 36.350173 | -5.261294 | Archaeological artefacts | Fe metal | Cuentas de hematita ("perdigón") |  | 18.778 | 0.037 | 15.693 | 0.038 | 38.664 | 0.113 | 0.83583 | 0.00053 | 2.0593 | 0.0023 | 300 | [12 empty] | Bronze Age |  | 64 | 9.8166 | 3.8144 | Renzi et al., 2016 | Ref.113 | Goethe U., Frankfurt | MC-ICPMS
GDM.1639 | 4086/14 | Spain | Málaga |  | Acinipo | 36.350173 | -5.261294 | Archaeological artefacts | Fe metal | Pieza de mineral (hematita, goethita) |  | 18.412 | 0.025 | 15.665 | 0.027 | 38.602 | 0.068 | 0.85078 | 0.00032 | 2.0966 | 0.0013 | 1200 | [12 empty] | Bronze Age |  | 282 | 9.7834 | 4.0103 | Renzi et al., 2016 | Ref.113 | Goethe U., Frankfurt | MC-ICPMS
GDM.1640 | 4133/14 | Spain | Málaga |  | Alcorrín | 36.350173 | -5.261294 | Archaeological artefacts | Fe metal | Pieza de mineral (goethita, cuarzo, microclina) |  | 18.741 | 0.01 | 15.678 | 0.01 | 38.65 | 0.027 | 0.83653 | 0.00018 | 2.0623 | 0.0007 | 100 | [12 empty] | Bronze Age |  | 62 | 9.7658 | 3.8252 | Renzi et al., 2016 | Ref.113 | Goethe U., Frankfurt | MC-ICPMS
GDM.1641 | 4329/11 | Spain | Málaga |  | Alcorrín | 36.350173 | -5.261294 | Archaeological artefacts | Fe metal | escoria de hierro |  | 18.539 | 0.01 | 15.667 | 0.007 | 38.656 | 0.02 | 0.84509 | 0.00011 | 2.085 | 0.0003 | 4 | [12 empty] | Bronze Age |  | 191 | 9.7632 | 3.9543 | Renzi et al., 2016 | Ref.113 | Goethe U., Frankfurt | MC-ICPMS
GDM.1642 | 4330/11 | Spain | Málaga |  | Alcorrín | 36.350173 | -5.261294 | Archaeological artefacts | Fe metal | escoria de hierro |  | 18.696 | 0.004 | 15.674 | 0.003 | 38.795 | 0.009 | 0.83835 | 7e-05 | 2.0751 | 0.0001 | 10 | [12 empty] | Bronze Age |  | 88 | 9.7589 | 3.9255 | Renzi et al., 2016 | Ref.113 | Goethe U., Frankfurt | MC-ICPMS
GDM.1643 | 4331/11 | Spain | Málaga |  | Alcorrín | 36.350173 | -5.261294 | Archaeological artefacts | Fe metal | escoria de hierro |  | 18.524 | 0.017 | 15.67 | 0.014 | 38.66 | 0.036 | 0.84591 | 0.00015 | 2.087 | 0.0003 | 6 | [12 empty] | Bronze Age |  | 208 | 9.7782 | 3.9674 | Renzi et al., 2016 | Ref.113 | Goethe U., Frankfurt | MC-ICPMS
GDM.1644 | 4332/11 | Spain | Málaga |  | Alcorrín | 36.350173 | -5.261294 | Archaeological artefacts | Fe metal | escoria de hierro |  | 18.512 | 0.013 | 15.661 | 0.01 | 38.632 | 0.025 | 0.846 | 0.00012 | 2.0869 | 0.0003 | 3 | [12 empty] | Bronze Age |  | 200 | 9.7455 | 3.9576 | Renzi et al., 2016 | Ref.113 | Goethe U., Frankfurt | MC-ICPMS
GDM.1645 | 4360/15 | Spain | Málaga |  | Alcorrín | 36.350173 | -5.261294 | Archaeological artefacts | Fe metal | escoria de hierro |  | 18.52 | 0.012 | 15.673 | 0.01 | 38.587 | 0.035 | 0.84621 | 0.00017 | 2.0834 | 0.0007 | 10 | [12 empty] | Bronze Age |  | 217 | 9.7908 | 3.9331 | Renzi et al., 2016 | Ref.113 | Goethe U., Frankfurt | MC-ICPMS
GDM.1646 | 4361/15 | Spain | Málaga |  | Alcorrín | 36.350173 | -5.261294 | Archaeological artefacts | Fe metal | escoria de hierro |  | 18.626 | 0.013 | 15.676 | 0.012 | 38.703 | 0.036 | 0.8416 | 0.00016 | 2.078 | 0.0006 | 10 | [12 empty] | Bronze Age |  | 144 | 9.7804 | 3.9247 | Renzi et al., 2016 | Ref.113 | Goethe U., Frankfurt | MC-ICPMS
GDM.1647 | 4362/15 | Spain | Málaga |  | Alcorrín | 36.350173 | -5.261294 | Archaeological artefacts | Fe metal | objeto de hierro puntiagudo |  | 18.587 | 0.015 | 15.677 | 0.013 | 38.816 | 0.039 | 0.84339 | 0.00023 | 2.0882 | 0.0009 | 20 | [12 empty] | Bronze Age |  | 175 | 9.7922 | 4.0088 | Renzi et al., 2016 | Ref.113 | Goethe U., Frankfurt | MC-ICPMS

## Baron et al., 2017
code | sample | country | province | location | outcrop | decimallatitude | decimallongitude | sample.type | analysed.material | sample.details | main.ore | p206.204 | p206.204.2sd | p207.204 | p207.204.2sd | p208.204 | p208.204.2sd | p207.206 | p207.206.2sd | p208.206 | p208.206.2sd | pb.content | u.content | model.age | mu | w | geological.zone | geol.age | host.rock | deposit.morphology | realm | excavation.no | find.spot | courtesy | period | chronology | tmod | mu12 | kappa12 | reference | ref.code | laboratory | spectrometry | observations
GDM.1648 | C3 US 2041 | Spain | Murcia | La Union | Cabezo del Pino | 37.593768 | -0.869029 | Mineral | Galena |  | Pb | 18.7398 |  | 15.704 |  | 39.091 |  | 0.83801 |  | 2.08598 | [6 empty] | BC | [9 empty] | 114 | 9.8663 | 4.0572 | Baron et al., 2017 | Ref.114 | CRPG, Nancy | MC-ICPMS
GDM.1649 | C3-1 US 2040 | Spain | Murcia | La Union | Cabezo del Pino | 37.593768 | -0.869029 | Mineral | Galena |  | Pb | 18.746 |  | 15.7073 |  | 39.091 |  | 0.8379 |  | 2.08528 | [6 empty] | BC | [9 empty] | 116 | 9.8779 | 4.0543 | Baron et al., 2017 | Ref.114 | CRPG, Nancy | MC-ICPMS
GDM.1650 | C3-3 US 2040 | Spain | Murcia | La Union | Cabezo del Pino | 37.593768 | -0.869029 | Mineral | Galena |  | Pb | 18.7412 |  | 15.7001 |  | 39.067 |  | 0.83774 |  | 2.08457 | [6 empty] | BC | [9 empty] | 105 | 9.851 | 4.0428 | Baron et al., 2017 | Ref.114 | CRPG, Nancy | MC-ICPMS
GDM.1651 | C3-2 US 2040 | Spain | Murcia | La Union | Cabezo del Pino | 37.593768 | -0.869029 | Mineral | Galena |  | Pb | 18.7485 |  | 15.7101 |  | 39.101 |  | 0.83793 |  | 2.08557 | [6 empty] | BC | [9 empty] | 119 | 9.8882 | 4.0587 | Baron et al., 2017 | Ref.114 | CRPG, Nancy | MC-ICPMS
GDM.1652 | C3 US 2041 | Spain | Murcia | La Union | Cabezo del Pino | 37.593768 | -0.869029 | Mineral | Galena |  | Pb | 18.7509 |  | 15.7169 |  | 39.129 |  | 0.83819 |  | 2.0868 | [6 empty] | BC | [9 empty] | 131 | 9.9141 | 4.0737 | Baron et al., 2017 | Ref.114 | CRPG, Nancy | MC-ICPMS
GDM.1653 | C4 US 2115f | Spain | Murcia | La Union | Cabezo del Pino | 37.593768 | -0.869029 | Mineral | Galena |  | Pb | 18.7309 |  | 15.6919 |  | 39.044 |  | 0.83775 |  | 2.08448 | [6 empty] | BC | [9 empty] | 97 | 9.8213 | 4.035 | Baron et al., 2017 | Ref.114 | CRPG, Nancy | MC-ICPMS
GDM.1654 | C4 US 2113mA | Spain | Murcia | La Union | Cabezo del Pino | 37.593768 | -0.869029 | Mineral | Galena |  | Pb | 18.7231 |  | 15.6823 |  | 39.015 |  | 0.83758 |  | 2.08377 | [6 empty] | BC | [9 empty] | 84 | 9.7857 | 4.022 | Baron et al., 2017 | Ref.114 | CRPG, Nancy | MC-ICPMS
GDM.1655 | C4 US 2113mB | Spain | Murcia | La Union | Cabezo del Pino | 37.593768 | -0.869029 | Mineral | Galena |  | Pb | 18.7227 |  | 15.6818 |  | 39.014 |  | 0.83758 |  | 2.08381 | [6 empty] | BC | [9 empty] | 83 | 9.7839 | 4.0215 | Baron et al., 2017 | Ref.114 | CRPG, Nancy | MC-ICPMS
GDM.1656 | C4 US 2115 m | Spain | Murcia | La Union | Cabezo del Pino | 37.593768 | -0.869029 | Mineral | Galena |  | Pb | 18.7357 |  | 15.6917 |  | 39.025 |  | 0.83753 |  | 2.08294 | [6 empty] | BC | [9 empty] | 93 | 9.8196 | 4.0222 | Baron et al., 2017 | Ref.114 | CRPG, Nancy | MC-ICPMS
GDM.1657 | C4 US 2113 mC | Spain | Murcia | La Union | Cabezo del Pino | 37.593768 | -0.869029 | Mineral | Galena |  | Pb | 18.7198 |  | 15.678 |  | 38.999 |  | 0.83751 |  | 2.08328 | [6 empty] | BC | [9 empty] | 78 | 9.7698 | 4.0145 | Baron et al., 2017 | Ref.114 | CRPG, Nancy | MC-ICPMS
GDM.1658 | C4 US 2113 fB | Spain | Murcia | La Union | Cabezo del Pino | 37.593768 | -0.869029 | Mineral | Galena |  | Pb | 18.7318 |  | 15.6923 |  | 39.04 |  | 0.83774 |  | 2.08414 | [6 empty] | BC | [9 empty] | 97 | 9.8226 | 4.0325 | Baron et al., 2017 | Ref.114 | CRPG, Nancy | MC-ICPMS
GDM.1659 | C4 US 2113 fA | Spain | Murcia | La Union | Cabezo del Pino | 37.593768 | -0.869029 | Mineral | Galena |  | Pb | 18.7292 |  | 15.6869 |  | 39.021 |  | 0.83756 |  | 2.08341 | [6 empty] | BC | [9 empty] | 88 | 9.8023 | 4.0227 | Baron et al., 2017 | Ref.114 | CRPG, Nancy | MC-ICPMS
GDM.1660 | C4 US 2113 fC | Spain | Murcia | La Union | Cabezo del Pino | 37.593768 | -0.869029 | Mineral | Galena |  | Pb | 18.7184 |  | 15.6764 |  | 38.993 |  | 0.83749 |  | 2.08315 | [6 empty] | BC | [9 empty] | 75 | 9.7639 | 4.0118 | Baron et al., 2017 | Ref.114 | CRPG, Nancy | MC-ICPMS
GDM.1661 | C5 US 2133 mA | Spain | Murcia | La Union | Cabezo del Pino | 37.593768 | -0.869029 | Mineral | Galena |  | Pb | 18.7322 |  | 15.6944 |  | 39.054 |  | 0.83783 |  | 2.08484 | [6 empty] | BC | [9 empty] | 101 | 9.8307 | 4.0401 | Baron et al., 2017 | Ref.114 | CRPG, Nancy | MC-ICPMS
GDM.1662 | C5 US 2133 mC | Spain | Murcia | La Union | Cabezo del Pino | 37.593768 | -0.869029 | Mineral | Galena |  | Pb | 18.7371 |  | 15.7005 |  | 39.074 |  | 0.83793 |  | 2.08538 | [6 empty] | BC | [9 empty] | 109 | 9.8533 | 4.0491 | Baron et al., 2017 | Ref.114 | CRPG, Nancy | MC-ICPMS
GDM.1663 | C5 US 2133 mB | Spain | Murcia | La Union | Cabezo del Pino | 37.593768 | -0.869029 | Mineral | Galena |  | Pb | 18.7341 |  | 15.6968 |  | 39.061 |  | 0.83787 |  | 2.08501 | [6 empty] | BC | [9 empty] | 104 | 9.8396 | 4.0432 | Baron et al., 2017 | Ref.114 | CRPG, Nancy | MC-ICPMS
GDM.1664 | C6 US 2130 fA | Spain | Murcia | La Union | Cabezo del Pino | 37.593768 | -0.869029 | Mineral | Galena |  | Pb | 18.7368 |  | 15.6991 |  | 39.067 |  | 0.83788 |  | 2.08504 | [6 empty] | BC | [9 empty] | 107 | 9.8479 | 4.0453 | Baron et al., 2017 | Ref.114 | CRPG, Nancy | MC-ICPMS
GDM.1665 | C6 US 2130 mB | Spain | Murcia | La Union | Cabezo del Pino | 37.593768 | -0.869029 | Mineral | Galena |  | Pb | 18.7447 |  | 15.7043 |  | 39.07 |  | 0.8378 |  | 2.08434 | [6 empty] | BC | [9 empty] | 111 | 9.8665 | 4.0435 | Baron et al., 2017 | Ref.114 | CRPG, Nancy | MC-ICPMS
GDM.1666 | C6 US 2130 fC | Spain | Murcia | La Union | Cabezo del Pino | 37.593768 | -0.869029 | Mineral | Galena |  | Pb | 18.7396 |  | 15.7016 |  | 39.076 |  | 0.83789 |  | 2.08519 | [6 empty] | BC | [9 empty] | 109 | 9.8571 | 4.0489 | Baron et al., 2017 | Ref.114 | CRPG, Nancy | MC-ICPMS
GDM.1667 | C6 US 2130 mB | Spain | Murcia | La Union | Cabezo del Pino | 37.593768 | -0.869029 | Mineral | Galena |  | Pb | 18.7443 |  | 15.7037 |  | 39.073 |  | 0.83778 |  | 2.08454 | [6 empty] | BC | [9 empty] | 110 | 9.8643 | 4.045 | Baron et al., 2017 | Ref.114 | CRPG, Nancy | MC-ICPMS
GDM.1668 | C6 US 2130 mA | Spain | Murcia | La Union | Cabezo del Pino | 37.593768 | -0.869029 | Mineral | Galena |  | Pb | 18.7334 |  | 15.6903 |  | 39.022 |  | 0.83756 |  | 2.08303 | [6 empty] | BC | [9 empty] | 92 | 9.8146 | 4.0216 | Baron et al., 2017 | Ref.114 | CRPG, Nancy | MC-ICPMS
GDM.1669 | C6 US 2130 mA | Spain | Murcia | La Union | Cabezo del Pino | 37.593768 | -0.869029 | Mineral | Galena |  | Pb | 18.7556 |  | 15.7163 |  | 39.113 |  | 0.83795 |  | 2.08542 | [6 empty] | BC | [9 empty] | 126 | 9.9108 | 4.0623 | Baron et al., 2017 | Ref.114 | CRPG, Nancy | MC-ICPMS
GDM.1670 | C6 US 2130 fB | Spain | Murcia | La Union | Cabezo del Pino | 37.593768 | -0.869029 | Mineral | Galena |  | Pb | 18.7288 |  | 15.6897 |  | 39.039 |  | 0.83773 |  | 2.08442 | [6 empty] | BC | [9 empty] | 94 | 9.8132 | 4.033 | Baron et al., 2017 | Ref.114 | CRPG, Nancy | MC-ICPMS
GDM.1671 | Filon 1-B | Spain | Murcia | La Union | Cabezo del Pino | 37.593768 | -0.869029 | Archaeological mineral | unk |  |  | 17.847 |  | 15.593 |  | 37.899 |  | 0.87367 |  | 2.1235 | [14 empty] | Roman |  | 568 | 9.6422 | 3.9906 | Baron et al., 2017 | Ref.114 | CRPG, Nancy | TIMS
GDM.1672 | Filon 1-A | Spain | Murcia | La Union | Cabezo del Pino | 37.593768 | -0.869029 | Archaeological mineral | unk |  |  | 17.963 |  | 15.603 |  | 38.043 |  | 0.86866 |  | 2.1179 | [14 empty] | Roman |  | 500 | 9.6491 | 3.9937 | Baron et al., 2017 | Ref.114 | CRPG, Nancy | TIMS
GDM.1673 | Filon 2-A | Spain | Murcia | La Union | Cabezo del Pino | 37.593768 | -0.869029 | Archaeological mineral | unk |  |  | 18.317 |  | 15.645 |  | 38.622 |  | 0.85419 |  | 2.1087 | [14 empty] | Roman |  | 314 | 9.7263 | 4.0793 | Baron et al., 2017 | Ref.114 | CRPG, Nancy | TIMS
GDM.1674 | Filon 2-B | Spain | Murcia | La Union | Cabezo del Pino | 37.593768 | -0.869029 | Archaeological mineral | unk |  |  | 18.375 |  | 15.626 |  | 38.351 |  | 0.85041 |  | 2.0872 | [14 empty] | Roman |  | 235 | 9.6378 | 3.8881 | Baron et al., 2017 | Ref.114 | CRPG, Nancy | TIMS
GDM.1675 | Filon 2-C | Spain | Murcia | La Union | Cabezo del Pino | 37.593768 | -0.869029 | Archaeological mineral | unk |  |  | 17.857 |  | 15.593 |  | 37.901 |  | 0.87321 |  | 2.1225 | [14 empty] | Roman |  | 561 | 9.6392 | 3.9845 | Baron et al., 2017 | Ref.114 | CRPG, Nancy | TIMS
GDM.1676 | 1063-7 | Spain | Murcia | La Union | Cabezo del Pino | 37.593768 | -0.869029 | Archaeological artefacts | Litharge |  |  | 18.73 |  | 15.691 |  | 39.034 |  | 0.83773 |  | 2.084 | [14 empty] | Roman |  | 96 | 9.818 | 4.0302 | Baron et al., 2017 | Ref.114 | CRPG, Nancy | MC-ICPMS
GDM.1677 | 1063-6 | Spain | Murcia | La Union | Cabezo del Pino | 37.593768 | -0.869029 | Archaeological artefacts | Litharge |  |  | 18.734 |  | 15.694 |  | 39.04 |  | 0.8378 |  | 2.0839 | [14 empty] | Roman |  | 99 | 9.8288 | 4.0317 | Baron et al., 2017 | Ref.114 | CRPG, Nancy | MC-ICPMS
GDM.1678 | 1063-5 | Spain | Murcia | La Union | Cabezo del Pino | 37.593768 | -0.869029 | Archaeological artefacts | Litharge |  |  | 18.728 |  | 15.69 |  | 39.027 |  | 0.83773 |  | 2.0839 | [14 empty] | Roman |  | 95 | 9.8145 | 4.0276 | Baron et al., 2017 | Ref.114 | CRPG, Nancy | MC-ICPMS
GDM.1679 | 1063-4 | Spain | Murcia | La Union | Cabezo del Pino | 37.593768 | -0.869029 | Archaeological artefacts | Litharge |  |  | 18.736 |  | 15.696 |  | 39.043 |  | 0.8378 |  | 2.0839 | [14 empty] | Roman |  | 101 | 9.8361 | 4.0326 | Baron et al., 2017 | Ref.114 | CRPG, Nancy | MC-ICPMS
GDM.1680 | 1063-3 | Spain | Murcia | La Union | Cabezo del Pino | 37.593768 | -0.869029 | Archaeological artefacts | Litharge |  |  | 18.73 |  | 15.692 |  | 39.034 |  | 0.8378 |  | 2.084 | [14 empty] | Roman |  | 98 | 9.8218 | 4.0306 | Baron et al., 2017 | Ref.114 | CRPG, Nancy | MC-ICPMS
GDM.1681 | 1146 | Spain | Murcia | La Union | Cabezo del Pino | 37.593768 | -0.869029 | Archaeological artefacts | Litharge |  |  | 18.729 |  | 15.692 |  | 39.036 |  | 0.83787 |  | 2.0842 | [14 empty] | Roman |  | 98 | 9.822 | 4.0322 | Baron et al., 2017 | Ref.114 | CRPG, Nancy | MC-ICPMS

## Belarte et al., 2017
code | sample | country | province | location | outcrop | decimallatitude | decimallongitude | sample.type | analysed.material | sample.details | main.ore | p206.204 | p206.204.2sd | p207.204 | p207.204.2sd | p208.204 | p208.204.2sd | p207.206 | p207.206.2sd | p208.206 | p208.206.2sd | pb.content | u.content | model.age | mu | w | geological.zone | geol.age | host.rock | deposit.morphology | realm | excavation.no | find.spot | courtesy | period | chronology | tmod | mu12 | kappa12 | reference | ref.code | laboratory | spectrometry | observations
GDM.2836 | PA24495 | Spain | Tarragona | La Secuita | El Pontarró | 41.229421 | 1.284092 | Archaeological artefacts | Cu metal | Masa metálica |  | 18.402 |  | 15.683 |  | 38.531 |  | 0.8522 |  | 2.0959 | [14 empty] | Iron Age |  | 323 | 9.8572 | 3.9857 | Belarte et al., 2017 | Ref.115 | UPV/EHU, Leioa | MC-ICPMS
GDM.2837 | PA24496 | Spain | Tarragona | La Secuita | El Pontarró | 41.229421 | 1.284092 | Archaeological artefacts | Cu metal | Hembrilla |  | 18.436 |  | 15.686 |  | 38.588 |  | 0.8508 |  | 2.093 | [14 empty] | Iron Age |  | 304 | 9.8611 | 3.994 | Belarte et al., 2017 | Ref.115 | UPV/EHU, Leioa | MC-ICPMS
GDM.2838 | PA24513 | Spain | Tarragona | La Secuita | El Pontarró | 41.229421 | 1.284092 | Archaeological artefacts | Cu metal | Anilla |  | 18.351 |  | 15.689 |  | 38.551 |  | 0.8549 |  | 2.107 | [14 empty] | Iron Age |  | 371 | 9.8938 | 4.0331 | Belarte et al., 2017 | Ref.115 | UPV/EHU, Leioa | MC-ICPMS

## Gomes et al., 2017
code | sample | country | province | location | outcrop | decimallatitude | decimallongitude | sample.type | analysed.material | sample.details | main.ore | p206.204 | p206.204.2sd | p207.204 | p207.204.2sd | p208.204 | p208.204.2sd | p207.206 | p207.206.2sd | p208.206 | p208.206.2sd | pb.content | u.content | model.age | mu | w | geological.zone | geol.age | host.rock | deposit.morphology | realm | excavation.no | find.spot | courtesy | period | chronology | tmod | mu12 | kappa12 | reference | ref.code | laboratory | spectrometry | observations
GDM.1682 | AC316 | Portugal | Santarem | Alto dos Cacos |  | 39.260994 | -8.560256 | Archaeological artefacts | Pb metal | glandes plumbeae |  | 18.125 | 0.06 | 15.527 | 0.07 | 38.016 | 0.19 | 0.857 | 0.003 | 2.097 | 0.01 | [13 empty] | Roman | 60 BCE | 231 | 9.3035 | 3.8394 | Gomes et al., 2017 | Ref.116 | U. Lisboa | Q-ICP-MS
GDM.1683 | AC317 | Portugal | Santarem | Alto dos Cacos |  | 39.260994 | -8.560256 | Archaeological artefacts | Pb metal | glandes plumbeae |  | 18.417 | 0.03 | 15.629 | 0.04 | 38.729 | 0.11 | 0.849 | 0.002 | 2.103 | 0.002 | [13 empty] | Roman | 60 BCE | 209 | 9.6405 | 4.0611 | Gomes et al., 2017 | Ref.116 | U. Lisboa | Q-ICP-MS
GDM.1684 | AC318 | Portugal | Santarem | Alto dos Cacos |  | 39.260994 | -8.560256 | Archaeological artefacts | Pb metal | glandes plumbeae |  | 18.365 | 0.04 | 15.593 | 0.03 | 38.378 | 0.15 | 0.849 | 0.003 | 2.09 | 0.009 | [13 empty] | Roman | 60 BCE | 177 | 9.5107 | 3.8974 | Gomes et al., 2017 | Ref.116 | U. Lisboa | Q-ICP-MS
GDM.1685 | AC319 | Portugal | Santarem | Alto dos Cacos |  | 39.260994 | -8.560256 | Archaeological artefacts | Pb metal | glandes plumbeae |  | 18.416 | 0.05 | 15.586 | 0.07 | 38.328 | 0.14 | 0.846 | 0.003 | 2.081 | 0.004 | [13 empty] | Roman | 60 BCE | 124 | 9.4731 | 3.8348 | Gomes et al., 2017 | Ref.116 | U. Lisboa | Q-ICP-MS
GDM.1686 | AC320 | Portugal | Santarem | Alto dos Cacos |  | 39.260994 | -8.560256 | Archaeological artefacts | Pb metal | glandes plumbeae |  | 18.22 | 0.06 | 15.622 | 0.05 | 38.328 | 0.1 | 0.857 | 0.002 | 2.104 | 0.005 | [13 empty] | Roman | 60 BCE | 343 | 9.658 | 3.9791 | Gomes et al., 2017 | Ref.116 | U. Lisboa | Q-ICP-MS
GDM.1687 | AC321 | Portugal | Santarem | Alto dos Cacos |  | 39.260994 | -8.560256 | Archaeological artefacts | Pb metal | glandes plumbeae |  | 18.481 | 0.07 | 15.662 | 0.06 | 38.592 | 0.16 | 0.847 | 0.002 | 2.088 | 0.006 | [13 empty] | Roman | 60 BCE | 225 | 9.7561 | 3.9576 | Gomes et al., 2017 | Ref.116 | U. Lisboa | Q-ICP-MS
GDM.1688 | AC322 | Portugal | Santarem | Alto dos Cacos |  | 39.260994 | -8.560256 | Archaeological artefacts | Pb metal | glandes plumbeae |  | 18.102 | 0.04 | 15.581 | 0.05 | 38.159 | 0.09 | 0.858 | 0.002 | 2.102 | 0.003 | [13 empty] | Roman | 60 BCE | 354 | 9.523 | 3.9534 | Gomes et al., 2017 | Ref.116 | U. Lisboa | Q-ICP-MS
GDM.1689 | AC323 | Portugal | Santarem | Alto dos Cacos |  | 39.260994 | -8.560256 | Archaeological artefacts | Pb metal | glandes plumbeae |  | 18.407 | 0.04 | 15.652 | 0.05 | 38.705 | 0.11 | 0.848 | 0.002 | 2.096 | 0.009 | [13 empty] | Roman | 60 BCE | 261 | 9.7331 | 4.0637 | Gomes et al., 2017 | Ref.116 | U. Lisboa | Q-ICP-MS
GDM.1690 | AC324 | Portugal | Santarem | Alto dos Cacos |  | 39.260994 | -8.560256 | Archaeological artefacts | Pb metal | glandes plumbeae |  | 18.351 | 0.02 | 15.57 | 0.03 | 38.268 | 0.1 | 0.846 | 0.002 | 2.079 | 0.006 | [13 empty] | Roman | 60 BCE | 142 | 9.424 | 3.84 | Gomes et al., 2017 | Ref.116 | U. Lisboa | Q-ICP-MS
GDM.1691 | AC325 | Portugal | Santarem | Alto dos Cacos |  | 39.260994 | -8.560256 | Archaeological artefacts | Pb metal | glandes plumbeae |  | 18.548 | 0.05 | 15.683 | 0.05 | 38.755 | 0.19 | 0.845 | 0.002 | 2.089 | 0.012 | [13 empty] | Roman | 60 BCE | 215 | 9.824 | 4.0054 | Gomes et al., 2017 | Ref.116 | U. Lisboa | Q-ICP-MS
GDM.1692 | AC326 | Portugal | Santarem | Alto dos Cacos |  | 39.260994 | -8.560256 | Archaeological artefacts | Pb metal | glandes plumbeae |  | 18.436 | 0.04 | 15.654 | 0.06 | 38.549 | 0.23 | 0.849 | 0.002 | 2.091 | 0.008 | [13 empty] | Roman | 60 BCE | 243 | 9.7345 | 3.9622 | Gomes et al., 2017 | Ref.116 | U. Lisboa | Q-ICP-MS
GDM.1693 | AC327 | Portugal | Santarem | Alto dos Cacos |  | 39.260994 | -8.560256 | Archaeological artefacts | Pb metal | glandes plumbeae |  | 18.319 | 0.04 | 15.634 | 0.05 | 38.264 | 0.19 | 0.853 | 0.003 | 2.089 | 0.01 | [13 empty] | Roman | 60 BCE | 292 | 9.6821 | 3.8816 | Gomes et al., 2017 | Ref.116 | U. Lisboa | Q-ICP-MS
GDM.1694 | AC328 | Portugal | Santarem | Alto dos Cacos |  | 39.260994 | -8.560256 | Archaeological artefacts | Pb metal | glandes plumbeae |  | 18.2 | 0.08 | 15.582 | 0.07 | 38.164 | 0.15 | 0.856 | 0.001 | 2.097 | 0.01 | [13 empty] | Roman | 60 BCE | 282 | 9.5036 | 3.8892 | Gomes et al., 2017 | Ref.116 | U. Lisboa | Q-ICP-MS
GDM.1695 | AC329 | Portugal | Santarem | Alto dos Cacos |  | 39.260994 | -8.560256 | Archaeological artefacts | Pb metal | glandes plumbeae |  | 18.446 | 0.1 | 15.633 | 0.06 | 38.708 | 0.25 | 0.847 | 0.003 | 2.098 | 0.007 | [13 empty] | Roman | 60 BCE | 195 | 9.6499 | 4.0316 | Gomes et al., 2017 | Ref.116 | U. Lisboa | Q-ICP-MS
GDM.1696 | AC330 | Portugal | Santarem | Alto dos Cacos |  | 39.260994 | -8.560256 | Archaeological artefacts | Pb metal | glandes plumbeae |  | 18.282 | 0.04 | 15.575 | 0.03 | 38.33 | 0.19 | 0.852 | 0.003 | 2.096 | 0.014 | [13 empty] | Roman | 60 BCE | 205 | 9.4578 | 3.9211 | Gomes et al., 2017 | Ref.116 | U. Lisboa | Q-ICP-MS
GDM.1697 | AC331 | Portugal | Santarem | Alto dos Cacos |  | 39.260994 | -8.560256 | Archaeological artefacts | Pb metal | glandes plumbeae |  | 18.207 | 0.1 | 15.583 | 0.07 | 38.213 | 0.15 | 0.856 | 0.001 | 2.099 | 0.005 | [13 empty] | Roman | 60 BCE | 278 | 9.506 | 3.9115 | Gomes et al., 2017 | Ref.116 | U. Lisboa | Q-ICP-MS
GDM.1698 | AC332 | Portugal | Santarem | Alto dos Cacos |  | 39.260994 | -8.560256 | Archaeological artefacts | Pb metal | glandes plumbeae |  | 18.185 | 0.13 | 15.6 | 0.11 | 38.06 | 0.32 | 0.858 | 0.002 | 2.093 | 0.007 | [13 empty] | Roman | 60 BCE | 328 | 9.5787 | 3.8487 | Gomes et al., 2017 | Ref.116 | U. Lisboa | Q-ICP-MS
GDM.1699 | AC333 | Portugal | Santarem | Alto dos Cacos |  | 39.260994 | -8.560256 | Archaeological artefacts | Pb metal | glandes plumbeae |  | 18.35 | 0.11 | 15.606 | 0.11 | 38.459 | 0.23 | 0.85 | 0.003 | 2.096 | 0.01 | [13 empty] | Roman | 60 BCE | 214 | 9.5647 | 3.9553 | Gomes et al., 2017 | Ref.116 | U. Lisboa | Q-ICP-MS
GDM.1700 | AC334 | Portugal | Santarem | Alto dos Cacos |  | 39.260994 | -8.560256 | Archaeological artefacts | Pb metal | glandes plumbeae |  | 18.178 | 0.06 | 15.65 | 0.08 | 38.495 | 0.25 | 0.854 | 0.004 | 2.101 | 0.012 | [13 empty] | Roman | 60 BCE | 427 | 9.7813 | 4.11 | Gomes et al., 2017 | Ref.116 | U. Lisboa | Q-ICP-MS
GDM.1701 | AC335 | Portugal | Santarem | Alto dos Cacos |  | 39.260994 | -8.560256 | Archaeological artefacts | Pb metal | glandes plumbeae |  | 18.352 | 0.12 | 15.698 | 0.12 | 38.983 | 0.26 | 0.849 | 0.001 | 2.107 | 0.014 | [13 empty] | Roman | 60 BCE | 387 | 9.9297 | 4.2675 | Gomes et al., 2017 | Ref.116 | U. Lisboa | Q-ICP-MS
GDM.1702 | AC336 | Portugal | Santarem | Alto dos Cacos |  | 39.260994 | -8.560256 | Archaeological artefacts | Pb metal | glandes plumbeae |  | 18.342 | 0.09 | 15.666 | 0.09 | 38.695 | 0.14 | 0.847 | 0.001 | 2.093 | 0.008 | [13 empty] | Roman | 60 BCE | 335 | 9.8039 | 4.1085 | Gomes et al., 2017 | Ref.116 | U. Lisboa | Q-ICP-MS
GDM.1703 | AC337 | Portugal | Santarem | Alto dos Cacos |  | 39.260994 | -8.560256 | Archaeological artefacts | Pb metal | glandes plumbeae |  | 18.483 | 0.06 | 15.621 | 0.09 | 38.634 | 0.21 | 0.845 | 0.002 | 2.09 | 0.008 | [13 empty] | Roman | 60 BCE | 143 | 9.5955 | 3.9635 | Gomes et al., 2017 | Ref.116 | U. Lisboa | Q-ICP-MS
GDM.1704 | AC338 | Portugal | Santarem | Alto dos Cacos |  | 39.260994 | -8.560256 | Archaeological artefacts | Pb metal | glandes plumbeae |  | 18.436 | 0.04 | 15.596 | 0.06 | 38.568 | 0.13 | 0.846 | 0.003 | 2.092 | 0.006 | [13 empty] | Roman | 60 BCE | 129 | 9.5079 | 3.9513 | Gomes et al., 2017 | Ref.116 | U. Lisboa | Q-ICP-MS
GDM.1705 | AC339 | Portugal | Santarem | Alto dos Cacos |  | 39.260994 | -8.560256 | Archaeological artefacts | Pb metal | glandes plumbeae |  | 18.496 | 0.02 | 15.66 | 0.04 | 38.562 | 0.15 | 0.847 | 0.003 | 2.085 | 0.009 | [13 empty] | Roman | 60 BCE | 210 | 9.745 | 3.9313 | Gomes et al., 2017 | Ref.116 | U. Lisboa | Q-ICP-MS

## Mederos et al., 2017
code | sample | country | province | location | outcrop | decimallatitude | decimallongitude | sample.type | analysed.material | sample.details | main.ore | p206.204 | p206.204.2sd | p207.204 | p207.204.2sd | p208.204 | p208.204.2sd | p207.206 | p207.206.2sd | p208.206 | p208.206.2sd | pb.content | u.content | model.age | mu | w | geological.zone | geol.age | host.rock | deposit.morphology | realm | excavation.no | find.spot | courtesy | period | chronology | tmod | mu12 | kappa12 | reference | ref.code | laboratory | spectrometry | observations
GDM.2438 | BC-50439 | Spain | Murcia |  | Bajo de la Campana | 37.736273 | -0.693083 | Archaeological artefacts | Sn metal | Ingot |  | 19.7116 | 0.0389 | 15.2391 |  | 37.5158 |  | 0.7731 | 0.0001 | 1.90323 | [13 empty] | Museo Nacional de Arqueología Subacuática | Bronze Age | 625-575 BC | -2044 | 8.1125 | 2.6353 | Mederos et al., 2017 | Ref.117 | U. Vigo | MC-ICPMS
GDM.2439 | BC-441 | Spain | Murcia |  | Bajo de la Campana | 37.736273 | -0.693083 | Archaeological artefacts | Sn metal | Ingot |  | 18.3172 | 0.0671 | 15.3388 |  | 37.9196 |  | 0.8374 | 0.0002 | 2.07017 | [13 empty] | Museo Nacional de Arqueología Subacuática | Bronze Age | 625-575 BC | -351 | 8.5558 | 3.5897 | Mederos et al., 2017 | Ref.117 | U. Vigo | MC-ICPMS
GDM.2440 | BC-50204 | Spain | Murcia |  | Bajo de la Campana | 37.736273 | -0.693083 | Archaeological artefacts | Sn metal | Ingot |  | 19.6248 | 0.0385 | 15.3727 |  | 38.1258 |  | 0.78333 | 0.0001 | 1.94274 | [13 empty] | Museo Nacional de Arqueología Subacuática | Bronze Age | 625-575 BC | -1472 | 8.5707 | 2.9849 | Mederos et al., 2017 | Ref.117 | U. Vigo | MC-ICPMS
GDM.2441 | BC-50205 | Spain | Murcia |  | Bajo de la Campana | 37.736273 | -0.693083 | Archaeological artefacts | Sn metal | Ingot |  | 18.5268 | 0.0343 | 15.3534 |  | 38.2151 |  | 0.82871 | 0.0001 | 2.06269 | [13 empty] | Museo Nacional de Arqueología Subacuática | Bronze Age | 625-575 BC | -500 | 8.5843 | 3.6153 | Mederos et al., 2017 | Ref.117 | U. Vigo | MC-ICPMS

## Montero Ruiz, 2017
code | sample | country | province | location | outcrop | decimallatitude | decimallongitude | sample.type | analysed.material | sample.details | main.ore | p206.204 | p206.204.2sd | p207.204 | p207.204.2sd | p208.204 | p208.204.2sd | p207.206 | p207.206.2sd | p208.206 | p208.206.2sd | pb.content | u.content | model.age | mu | w | geological.zone | geol.age | host.rock | deposit.morphology | realm | excavation.no | find.spot | courtesy | period | chronology | tmod | mu12 | kappa12 | reference | ref.code | laboratory | spectrometry | observations
GDM.1706 | PA20609 | Spain | Tarragona | Montsant | Barranc Fondo | 41.296108 | 0.792844 | Mineral | Cu mineral |  | Cu-Pb | 18.4802 |  | 15.6891 |  | 38.6879 |  | 0.84897 |  | 2.09349 | [6 empty] | CCR | [9 empty] | 277 | 9.8631 | 4.018 | Montero Ruiz, 2017 | Ref.118 | UPV/EHU, Leioa | MC-ICPMS
GDM.1707 | BF-C-1 | Spain | Tarragona | Montsant | Barranc Fondo | 41.296108 | 0.792844 | Mineral | Cu mineral |  | Cu-Pb | 18.4166 |  | 15.6888 |  | 38.6143 |  | 0.85189 |  | 2.09671 | [6 empty] | CCR | [9 empty] | 323 | 9.8768 | 4.0221 | Montero Ruiz, 2017 | Ref.118 | UPV/EHU, Leioa | MC-ICPMS
GDM.1708 | PA20610 | Spain | Tarragona | Montsant | Barranc Fondo | 41.296108 | 0.792844 | Mineral | Cu mineral |  | Cu-Pb | 18.3783 |  | 15.6887 |  | 38.5499 |  | 0.85365 |  | 2.09758 | [6 empty] | CCR | [9 empty] | 351 | 9.8858 | 4.0138 | Montero Ruiz, 2017 | Ref.118 | UPV/EHU, Leioa | MC-ICPMS
GDM.1709 | PA20601 | Spain | Tarragona | Montsant | Barranc Sant Joan | 41.296108 | 0.792844 | Mineral | Cu mineral |  | Cu-Pb | 18.3745 |  | 15.6949 |  | 38.5239 |  | 0.85417 |  | 2.0966 | [6 empty] | CCR | [9 empty] | 365 | 9.9115 | 4.0046 | Montero Ruiz, 2017 | Ref.118 | UPV/EHU, Leioa | MC-ICPMS
GDM.1710 | PA11998 | Spain | Tarragona | MBF | Barranco Hondo | 41.16729 | 0.707707 | Mineral | Galena |  | Cu-Pb | 18.313 |  | 15.677 |  | 38.487 |  | 0.85607 |  | 2.10166 | [6 empty] | CCR | [9 empty] | 377 | 9.8552 | 4.0206 | Montero Ruiz, 2017 | Ref.118 | UPV/EHU, Leioa | MC-ICPMS
GDM.1711 | PA11997 | Spain | Tarragona | MBF | Barranco Hondo | 41.16729 | 0.707707 | Mineral | Galena |  | Cu-Pb | 18.301 |  | 15.662 |  | 38.44 |  | 0.85578 |  | 2.10037 | [6 empty] | CCR | [9 empty] | 358 | 9.798 | 3.9982 | Montero Ruiz, 2017 | Ref.118 | UPV/EHU, Leioa | MC-ICPMS
GDM.1712 | PA12274 | Spain | Tarragona | MBF | Barranco Hondo | 41.16729 | 0.707707 | Mineral | Galena |  | Cu-Pb | 18.31 |  | 15.681 |  | 38.494 |  | 0.85643 |  | 2.10236 | [6 empty] | CCR | [9 empty] | 387 | 9.872 | 4.0278 | Montero Ruiz, 2017 | Ref.118 | UPV/EHU, Leioa | MC-ICPMS
GDM.1713 | PA20599 | Spain | Tarragona | Montsant | Crossos | 41.296108 | 0.792844 | Mineral | Cu mineral |  | Cu-Pb | 18.371 |  | 15.6928 |  | 38.5296 |  | 0.85422 |  | 2.09731 | [6 empty] | CCR | [9 empty] | 364 | 9.904 | 4.0093 | Montero Ruiz, 2017 | Ref.118 | UPV/EHU, Leioa | MC-ICPMS
GDM.1714 | PA20600 | Spain | Tarragona | Montsant | Crossos | 41.296108 | 0.792844 | Mineral | Cu mineral |  | Cu-Pb | 18.3646 |  | 15.693 |  | 38.5196 |  | 0.85453 |  | 2.09749 | [6 empty] | CCR | [9 empty] | 369 | 9.9064 | 4.0084 | Montero Ruiz, 2017 | Ref.118 | UPV/EHU, Leioa | MC-ICPMS
GDM.1715 | PA20598 | Spain | Tarragona | Montsant | Crossos | 41.296108 | 0.792844 | Mineral | Cu mineral |  | Cu-Pb | 18.3682 |  | 15.6938 |  | 38.5271 |  | 0.8544 |  | 2.09749 | [6 empty] | CCR | [9 empty] | 368 | 9.9087 | 4.0102 | Montero Ruiz, 2017 | Ref.118 | UPV/EHU, Leioa | MC-ICPMS
GDM.1716 | PA11968 | Spain | Tarragona | MBF | Cueva Paraguas | 41.16729 | 0.707707 | Mineral | Galena |  | Cu-Pb | 18.299 |  | 15.667 |  | 38.448 |  | 0.85618 |  | 2.10111 | [6 empty] | CCR | [9 empty] | 369 | 9.8186 | 4.0057 | Montero Ruiz, 2017 | Ref.118 | UPV/EHU, Leioa | MC-ICPMS
GDM.1717 | PA11657 | Spain | Tarragona | MBF | Falset | 41.16729 | 0.707707 | Mineral | Silver |  | Cu-Pb | 18.3582 |  | 15.6696 |  | 38.4994 |  | 0.85356 |  | 2.09708 | [6 empty] | CCR | [9 empty] | 330 | 9.8144 | 3.9938 | Montero Ruiz, 2017 | Ref.118 | UPV/EHU, Leioa | MC-ICPMS
GDM.1718 | PA11658 | Spain | Tarragona | MBF | Falset | 41.16729 | 0.707707 | Mineral | Silver |  | Cu-Pb | 18.3584 |  | 15.6789 |  | 38.5289 |  | 0.85405 |  | 2.0986 | [6 empty] | CCR | [9 empty] | 347 | 9.8515 | 4.0127 | Montero Ruiz, 2017 | Ref.118 | UPV/EHU, Leioa | MC-ICPMS
GDM.1719 | PA12289 | Spain | Tarragona | MBF | Jalapa | 41.16729 | 0.707707 | Mineral | Galena |  | Cu-Pb | 18.336 |  | 15.672 |  | 38.499 |  | 0.85471 |  | 2.09964 | [6 empty] | CCR | [9 empty] | 351 | 9.8294 | 4.0096 | Montero Ruiz, 2017 | Ref.118 | UPV/EHU, Leioa | MC-ICPMS
GDM.1720 | PA12288 | Spain | Tarragona | MBF | Jalapa | 41.16729 | 0.707707 | Mineral | Galena |  | Cu-Pb | 18.311 |  | 15.68 |  | 38.493 |  | 0.85632 |  | 2.10213 | [6 empty] | CCR | [9 empty] | 384 | 9.8677 | 4.0262 | Montero Ruiz, 2017 | Ref.118 | UPV/EHU, Leioa | MC-ICPMS
GDM.1721 | PA11956 | Spain | Tarragona | MBF | Linda Mariquita | 41.16729 | 0.707707 | Mineral | Galena |  | Cu-Pb | 18.3571 |  | 15.6859 |  | 38.5557 |  | 0.85449 |  | 2.1003 | [6 empty] | CCR | [9 empty] | 361 | 9.8798 | 4.0304 | Montero Ruiz, 2017 | Ref.118 | UPV/EHU, Leioa | MC-ICPMS
GDM.1722 | PA11956 | Spain | Tarragona | MBF | Linda Mariquita | 41.16729 | 0.707707 | Mineral | Galena |  | Cu-Pb | 18.3534 |  | 15.6953 |  | 38.5896 |  | 0.85516 |  | 2.10267 | [6 empty] | CCR | [9 empty] | 381 | 9.9185 | 4.0543 | Montero Ruiz, 2017 | Ref.118 | UPV/EHU, Leioa | MC-ICPMS
GDM.1723 | PA12273 | Spain | Tarragona | MBF | Linda Mariquita | 41.16729 | 0.707707 | Mineral | Galena |  | Cu-Pb | 18.308 |  | 15.661 |  | 38.446 |  | 0.85539 |  | 2.09989 | [6 empty] | CCR | [9 empty] | 351 | 9.7923 | 3.9963 | Montero Ruiz, 2017 | Ref.118 | UPV/EHU, Leioa | MC-ICPMS
GDM.1724 | PA12007 | Spain | Tarragona | MBF | Linda Mariquita | 41.16729 | 0.707707 | Mineral | Galena |  | Cu-Pb | 18.431 |  | 15.688 |  | 38.655 |  | 0.85116 |  | 2.09729 | [6 empty] | CCR | [9 empty] | 311 | 9.8702 | 4.0336 | Montero Ruiz, 2017 | Ref.118 | UPV/EHU, Leioa | MC-ICPMS
GDM.1725 | PA12272 | Spain | Tarragona | MBF | Linda Mariquita | 41.16729 | 0.707707 | Mineral | Galena |  | Cu-Pb | 18.316 |  | 15.664 |  | 38.451 |  | 0.85523 |  | 2.09935 | [6 empty] | CCR | [9 empty] | 351 | 9.8023 | 3.9946 | Montero Ruiz, 2017 | Ref.118 | UPV/EHU, Leioa | MC-ICPMS
GDM.1726 | PA12008 | Spain | Tarragona | MBF | Linda Mariquita | 41.16729 | 0.707707 | Mineral | Galena |  | Cu-Pb | 18.316 |  | 15.68 |  | 38.498 |  | 0.85611 |  | 2.10188 | [6 empty] | CCR | [9 empty] | 380 | 9.8665 | 4.0255 | Montero Ruiz, 2017 | Ref.118 | UPV/EHU, Leioa | MC-ICPMS
GDM.1727 | PA10482 | Spain | Tarragona | MBF | Linda Mariquita | 41.16729 | 0.707707 | Mineral | Galena |  | Cu-Pb | 18.338 |  | 15.675 |  | 38.502 |  | 0.85481 |  | 2.09959 | [6 empty] | CCR | [9 empty] | 355 | 9.8409 | 4.0108 | Montero Ruiz, 2017 | Ref.118 | UPV/EHU, Leioa | MC-ICPMS
GDM.1728 | PA11996 | Spain | Tarragona | MBF | Linda Mariquita | 41.16729 | 0.707707 | Mineral | Cu mineral |  | Cu-Pb | 18.368 |  | 15.658 |  | 38.506 |  | 0.85244 |  | 2.09635 | [6 empty] | CCR | [9 empty] | 301 | 9.7659 | 3.9866 | Montero Ruiz, 2017 | Ref.118 | UPV/EHU, Leioa | MC-ICPMS
GDM.1729 | PA11954 | Spain | Tarragona | MBF | Linda Mariquita | 41.16729 | 0.707707 | Mineral | Galena |  | Cu-Pb | 18.322 |  | 15.677 |  | 38.495 |  | 0.85567 |  | 2.10106 | [6 empty] | CCR | [9 empty] | 371 | 9.8529 | 4.0187 | Montero Ruiz, 2017 | Ref.118 | UPV/EHU, Leioa | MC-ICPMS
GDM.1730 | PA12008 | Spain | Tarragona | MBF | Linda Mariquita | 41.16729 | 0.707707 | Mineral | Galena |  | Cu-Pb | 18.322 |  | 15.688 |  | 38.524 |  | 0.85626 |  | 2.10263 | [6 empty] | CCR | [9 empty] | 391 | 9.8971 | 4.0382 | Montero Ruiz, 2017 | Ref.118 | UPV/EHU, Leioa | MC-ICPMS
GDM.1731 | PA11954 | Spain | Tarragona | MBF | Linda Mariquita | 41.16729 | 0.707707 | Mineral | Galena |  | Cu-Pb | 18.323 |  | 15.68 |  | 38.503 |  | 0.85572 |  | 2.10131 | [6 empty] | CCR | [9 empty] | 375 | 9.8647 | 4.0234 | Montero Ruiz, 2017 | Ref.118 | UPV/EHU, Leioa | MC-ICPMS
GDM.1732 | PA12007 | Spain | Tarragona | MBF | Linda Mariquita | 41.16729 | 0.707707 | Mineral | Galena |  | Cu-Pb | 18.433 |  | 15.69 |  | 38.665 |  | 0.85121 |  | 2.09757 | [6 empty] | CCR | [9 empty] | 313 | 9.8777 | 4.0382 | Montero Ruiz, 2017 | Ref.118 | UPV/EHU, Leioa | MC-ICPMS
GDM.1733 | PA20277 | Spain | Tarragona | Montsant | Mina Bessó | 41.296108 | 0.792844 | Mineral | Cu mineral |  | Cu-Pb | 18.341 |  | 15.676 |  | 38.47 |  | 0.85471 |  | 2.0975 | [6 empty] | CCR | [9 empty] | 355 | 9.8442 | 3.9919 | Montero Ruiz, 2017 | Ref.118 | UPV/EHU, Leioa | MC-ICPMS
GDM.1734 | PA20281 | Spain | Tarragona | Montsant | Mina Bessó | 41.296108 | 0.792844 | Mineral | Galena |  | Cu-Pb | 18.352 |  | 15.675 |  | 38.484 |  | 0.85412 |  | 2.097 | [6 empty] | CCR | [9 empty] | 345 | 9.8374 | 3.9916 | Montero Ruiz, 2017 | Ref.118 | UPV/EHU, Leioa | MC-ICPMS
GDM.1735 | PA20614 | Spain | Tarragona | Montsant | Mina Bessó | 41.296108 | 0.792844 | Mineral | Cu mineral |  | Cu-Pb | 18.364 |  | 15.688 |  | 38.507 |  | 0.8543 |  | 2.0969 | [6 empty] | CCR | [9 empty] | 360 | 9.8865 | 4.0003 | Montero Ruiz, 2017 | Ref.118 | UPV/EHU, Leioa | MC-ICPMS
GDM.1736 | PA11992 | Spain | Tarragona | MBF | Mina Regia | 41.163512 | 0.751034 | Mineral | Galena |  | Cu-Pb | 18.301 |  | 15.671 |  | 38.46 |  | 0.85631 |  | 2.10151 | [6 empty] | CCR | [9 empty] | 375 | 9.8341 | 4.0122 | Montero Ruiz, 2017 | Ref.118 | UPV/EHU, Leioa | MC-ICPMS
GDM.1737 | PA11993 | Spain | Tarragona | MBF | Mina Regia | 41.163512 | 0.751034 | Mineral | Galena |  | Cu-Pb | 18.314 |  | 15.686 |  | 38.511 |  | 0.85651 |  | 2.10283 | [6 empty] | CCR | [9 empty] | 393 | 9.8911 | 4.036 | Montero Ruiz, 2017 | Ref.118 | UPV/EHU, Leioa | MC-ICPMS
GDM.1738 | PA11948 | Spain | Tarragona | MBF | Mineralogia | 41.163512 | 0.751034 | Mineral | Galena |  | Cu-Pb | 18.408 |  | 15.8 |  | 38.928 |  | 0.85835 |  | 2.11472 | [6 empty] | CCR | [9 empty] | 527 | 10.3294 | 4.2336 | Montero Ruiz, 2017 | Ref.118 | UPV/EHU, Leioa | MC-ICPMS
GDM.1739 | PA11985 | Spain | Tarragona | MBF | Mineralogia | 41.163512 | 0.751034 | Mineral | Galena |  | Cu-Pb | 18.32 |  | 15.692 |  | 38.533 |  | 0.85658 |  | 2.10334 | [6 empty] | CCR | [9 empty] | 399 | 9.9137 | 4.0458 | Montero Ruiz, 2017 | Ref.118 | UPV/EHU, Leioa | MC-ICPMS
GDM.1740 | PA11988 | Spain | Tarragona | MBF | Mineralogia | 41.163512 | 0.751034 | Mineral | Galena |  | Cu-Pb | 18.301 |  | 15.667 |  | 38.453 |  | 0.85608 |  | 2.10109 | [6 empty] | CCR | [9 empty] | 367 | 9.8181 | 4.007 | Montero Ruiz, 2017 | Ref.118 | UPV/EHU, Leioa | MC-ICPMS
GDM.1741 | PA11987 | Spain | Tarragona | MBF | Mineralogia | 41.163512 | 0.751034 | Mineral | Galena |  | Cu-Pb | 18.318 |  | 15.688 |  | 38.52 |  | 0.85642 |  | 2.10285 | [6 empty] | CCR | [9 empty] | 394 | 9.8981 | 4.0387 | Montero Ruiz, 2017 | Ref.118 | UPV/EHU, Leioa | MC-ICPMS
GDM.1742 | PA11987 | Spain | Tarragona | MBF | Mineralogia | 41.163512 | 0.751034 | Mineral | Galena |  | Cu-Pb | 18.309 |  | 15.676 |  | 38.483 |  | 0.85623 |  | 2.1019 | [6 empty] | CCR | [9 empty] | 378 | 9.8522 | 4.0208 | Montero Ruiz, 2017 | Ref.118 | UPV/EHU, Leioa | MC-ICPMS
GDM.1743 | PA11985 | Spain | Tarragona | MBF | Mineralogia | 41.163512 | 0.751034 | Mineral | Galena |  | Cu-Pb | 18.317 |  | 15.689 |  | 38.521 |  | 0.85652 |  | 2.10304 | [6 empty] | CCR | [9 empty] | 396 | 9.9024 | 4.0403 | Montero Ruiz, 2017 | Ref.118 | UPV/EHU, Leioa | MC-ICPMS
GDM.1744 | PA11995 | Spain | Tarragona | MBF | Raimunda | 41.166468 | 0.714924 | Mineral | Galena |  | Cu-Pb | 18.317 |  | 15.672 |  | 38.483 |  | 0.85563 |  | 2.10095 | [6 empty] | CCR | [9 empty] | 365 | 9.8341 | 4.0139 | Montero Ruiz, 2017 | Ref.118 | UPV/EHU, Leioa | MC-ICPMS
GDM.1745 | PA11994 | Spain | Tarragona | MBF | Raimunda | 41.166468 | 0.714924 | Mineral | Galena |  | Cu-Pb | 18.333 |  | 15.691 |  | 38.545 |  | 0.8559 |  | 2.10244 | [6 empty] | CCR | [9 empty] | 388 | 9.9064 | 4.0429 | Montero Ruiz, 2017 | Ref.118 | UPV/EHU, Leioa | MC-ICPMS
GDM.1746 | PA11994 | Spain | Tarragona | MBF | Raimunda | 41.166468 | 0.714924 | Mineral | Galena |  | Cu-Pb | 18.333 |  | 15.692 |  | 38.545 |  | 0.85594 |  | 2.10243 | [6 empty] | CCR | [9 empty] | 390 | 9.9104 | 4.0433 | Montero Ruiz, 2017 | Ref.118 | UPV/EHU, Leioa | MC-ICPMS
GDM.1747 | PA20275 | Spain | Tarragona | Montsant | Solana del Bepo | 41.296108 | 0.792844 | Mineral | Cu mineral |  | Cu-Pb | 18.487 |  | 15.68 |  | 38.677 |  | 0.84819 |  | 2.0921 | [6 empty] | CCR | [9 empty] | 255 | 9.8256 | 4.0045 | Montero Ruiz, 2017 | Ref.118 | UPV/EHU, Leioa | MC-ICPMS
GDM.1748 | PA23797 | Spain | Tarragona | Montsant | Solana del Bepo | 41.296108 | 0.792844 | Mineral | Cu mineral |  | Cu-Pb | 18.5066 |  | 15.6928 |  | 38.7527 |  | 0.84796 |  | 2.094 | [6 empty] | CCR | [9 empty] | 264 | 9.8717 | 4.0355 | Montero Ruiz, 2017 | Ref.118 | UPV/EHU, Leioa | MC-ICPMS
GDM.1749 | PA23798 | Spain | Tarragona | Montsant | Solana del Bepo | 41.296108 | 0.792844 | Mineral | Cu mineral |  | Cu-Pb | 18.4883 |  | 15.6901 |  | 38.7451 |  | 0.84865 |  | 2.09565 | [6 empty] | CCR | [9 empty] | 273 | 9.8652 | 4.0429 | Montero Ruiz, 2017 | Ref.118 | UPV/EHU, Leioa | MC-ICPMS
GDM.1750 | PA22867 | Spain | Tarragona | Montsant | Turquesa | 41.296108 | 0.792844 | Mineral | Cu mineral |  | Cu-Pb | 20.4312 |  | 15.7769 |  | 38.8176 |  | 0.7722 |  | 1.89992 | [6 empty] | CCR | [9 empty] | -1030 | 9.9281 | 3.0549 | Montero Ruiz, 2017 | Ref.118 | UPV/EHU, Leioa | MC-ICPMS
GDM.1751 | PA20595 | Spain | Tarragona | Montsant | Turquesa | 41.296108 | 0.792844 | Mineral | Cu mineral |  | Cu-Pb | 18.5463 |  | 15.6956 |  | 38.6571 |  | 0.84629 |  | 2.08436 | [6 empty] | CCR | [9 empty] | 241 | 9.8739 | 3.9601 | Montero Ruiz, 2017 | Ref.118 | UPV/EHU, Leioa | MC-ICPMS
GDM.1752 | PA20593 | Spain | Tarragona | Montsant | Turquesa | 41.296108 | 0.792844 | Mineral | Cu mineral |  | Cu-Pb | 19.307 |  | 15.7136 |  | 38.8001 |  | 0.81388 |  | 2.00964 | [6 empty] | CCR | [9 empty] | -293 | 9.8103 | 3.5764 | Montero Ruiz, 2017 | Ref.118 | UPV/EHU, Leioa | MC-ICPMS
GDM.1753 | PA20591 | Spain | Tarragona | Montsant | Turquesa | 41.296108 | 0.792844 | Mineral | Cu mineral |  | Cu-Pb | 18.5229 |  | 15.6841 |  | 38.6786 |  | 0.84674 |  | 2.08815 | [6 empty] | CCR | [9 empty] | 236 | 9.8338 | 3.9828 | Montero Ruiz, 2017 | Ref.118 | UPV/EHU, Leioa | MC-ICPMS
GDM.1754 | PA20593B | Spain | Tarragona | Montsant | Turquesa | 41.296108 | 0.792844 | Mineral | Cu mineral |  | Cu-Pb | 19.2025 |  | 15.7117 |  | 38.7135 |  | 0.81821 |  | 2.01606 | [6 empty] | CCR | [9 empty] | -218 | 9.8177 | 3.5939 | Montero Ruiz, 2017 | Ref.118 | UPV/EHU, Leioa | MC-ICPMS
GDM.1755 | PA22865 | Spain | Tarragona | Montsant | Turquesa | 41.296108 | 0.792844 | Mineral | Cu mineral |  | Cu-Pb | 18.8458 |  | 15.6953 |  | 38.5223 |  | 0.83283 |  | 2.04408 | [6 empty] | CCR | [9 empty] | 18 | 9.813 | 3.7033 | Montero Ruiz, 2017 | Ref.118 | UPV/EHU, Leioa | MC-ICPMS
GDM.1756 | PA22862 | Spain | Tarragona | Montsant | Turquesa | 41.296108 | 0.792844 | Mineral | Cu mineral |  | Cu-Pb | 20.5794 |  | 15.7968 |  | 38.7936 |  | 0.7676 |  | 1.88507 | [6 empty] | CCR | [9 empty] | -1099 | 9.9879 | 2.9892 | Montero Ruiz, 2017 | Ref.118 | UPV/EHU, Leioa | MC-ICPMS
GDM.1757 | PA22870 | Spain | Tarragona | Montsant | Turquesa | 41.296108 | 0.792844 | Mineral | Cu mineral |  | Cu-Pb | 20.3453 |  | 15.7887 |  | 38.8408 |  | 0.77603 |  | 1.90908 | [6 empty] | CCR | [9 empty] | -931 | 9.9758 | 3.1057 | Montero Ruiz, 2017 | Ref.118 | UPV/EHU, Leioa | MC-ICPMS
GDM.1758 | PA22252 | Spain | Tarragona |  | Balma del Duc | 41.156436 | 1.110369 | Archaeological artefacts | Cu metal | Smelting vessel |  | 18.5447 |  | 15.6874 |  | 38.6366 |  | 0.84592 |  | 2.08343 | [14 empty] | Bronze Age |  | 226 | 9.842 | 3.9476 | Montero Ruiz, 2017 | Ref.118 | UPV/EHU, Leioa | MC-ICPMS
GDM.1759 | PA22277 | Spain | Tarragona |  | Cova del Cartanyà | 41.156436 | 1.110369 | Archaeological artefacts | Cu metal | Smelting vessel |  | 18.4015 |  | 15.7162 |  | 38.619 |  | 0.85407 |  | 2.09869 | [14 empty] | Bronze Age |  | 384 | 9.9902 | 4.0443 | Montero Ruiz, 2017 | Ref.118 | UPV/EHU, Leioa | MC-ICPMS
GDM.1760 | PA7634 | Spain | Tarragona |  | Cau d’en Serra | 41.156436 | 1.110369 | Archaeological artefacts | Cu metal | Copper bead |  | 18.3572 |  | 15.6799 |  | 38.5637 |  | 0.85415 |  | 2.10074 | [14 empty] | Bronze Age |  | 350 | 9.8558 | 4.0325 | Montero Ruiz, 2017 | Ref.118 | UPV/EHU, Leioa | MC-ICPMS
GDM.1761 | PA22253 | Spain | Tarragona |  | Cova del Buldó | 41.156436 | 1.110369 | Archaeological artefacts | Cu metal | Smelting vessel |  | 18.7039 |  | 15.6946 |  | 38.8397 |  | 0.83911 |  | 2.07656 | [14 empty] | Bronze Age |  | 122 | 9.837 | 3.9504 | Montero Ruiz, 2017 | Ref.118 | UPV/EHU, Leioa | MC-ICPMS
GDM.1762 | PA22256 | Spain | Tarragona |  | Cova de la Font Major | 41.156436 | 1.110369 | Archaeological artefacts | Cu metal | 3-riveted dagger |  | 18.4729 |  | 15.6851 |  | 38.6875 |  | 0.84909 |  | 2.09429 | [14 empty] | Bronze Age |  | 275 | 9.849 | 4.0213 | Montero Ruiz, 2017 | Ref.118 | UPV/EHU, Leioa | MC-ICPMS
GDM.1763 | PA22267 | Spain | Tarragona |  | Cova de la Font Major | 41.156436 | 1.110369 | Archaeological artefacts | Cu metal | Decorated pin |  | 18.1955 |  | 15.6277 |  | 38.5029 |  | 0.85888 |  | 2.11608 | [14 empty] | Bronze Age |  | 372 | 9.6869 | 4.094 | Montero Ruiz, 2017 | Ref.118 | UPV/EHU, Leioa | MC-ICPMS
GDM.1764 | PA22270 | Spain | Tarragona |  | Cova C-H del Cingle Blanc | 41.156436 | 1.110369 | Archaeological artefacts | Cu metal | Arrowhead |  | 18.3847 |  | 15.658 |  | 38.5559 |  | 0.85169 |  | 2.09717 | [14 empty] | Bronze Age |  | 289 | 9.762 | 4.0019 | Montero Ruiz, 2017 | Ref.118 | UPV/EHU, Leioa | MC-ICPMS
GDM.1765 | PA22240 | Spain | Tarragona |  | Cova Josefina | 41.156436 | 1.110369 | Archaeological artefacts | Cu metal | Flat axe |  | 18.3806 |  | 15.674 |  | 38.5786 |  | 0.85275 |  | 2.09887 | [14 empty] | Bronze Age |  | 322 | 9.8265 | 4.0224 | Montero Ruiz, 2017 | Ref.118 | UPV/EHU, Leioa | MC-ICPMS
GDM.1766 | PA22261 | Spain | Tarragona |  | Coveta de l´Heura | 41.156436 | 1.110369 | Archaeological artefacts | Cu metal | Awl |  | 18.6832 |  | 15.6997 |  | 38.5737 |  | 0.84031 |  | 2.06462 | [14 empty] | Bronze Age |  | 147 | 9.8609 | 3.8305 | Montero Ruiz, 2017 | Ref.118 | UPV/EHU, Leioa | MC-ICPMS
GDM.1767 | 4403B | Spain | Tarragona |  | Coveta de l´Heura | 41.156436 | 1.110369 | Archaeological artefacts | Cu metal | Copper Mineral |  | 18.4371 |  | 15.6878 |  | 38.6409 |  | 0.85088 |  | 2.09582 | [14 empty] | Bronze Age |  | 306 | 9.868 | 4.0219 | Montero Ruiz, 2017 | Ref.118 | UPV/EHU, Leioa | MC-ICPMS
GDM.1768 | 4403A | Spain | Tarragona |  | Coveta de l´Heura | 41.156436 | 1.110369 | Archaeological artefacts | Cu metal | Slag |  | 18.4206 |  | 15.69 |  | 38.6239 |  | 0.85177 |  | 2.09678 | [14 empty] | Bronze Age |  | 322 | 9.8807 | 4.0249 | Montero Ruiz, 2017 | Ref.118 | UPV/EHU, Leioa | MC-ICPMS
GDM.1769 | PA22254 | Spain | Tarragona |  | Coveta de l´Heura | 41.156436 | 1.110369 | Archaeological artefacts | Cu metal | Smelting vessel |  | 18.4783 |  | 15.6896 |  | 38.665 |  | 0.84908 |  | 2.09246 | [14 empty] | Bronze Age |  | 279 | 9.8655 | 4.0074 | Montero Ruiz, 2017 | Ref.118 | UPV/EHU, Leioa | MC-ICPMS
GDM.1770 | PA22257 | Spain | Tarragona |  | Coveta de l´Heura | 41.156436 | 1.110369 | Archaeological artefacts | Pb metal | Pb bead |  | 18.3181 |  | 15.6846 |  | 38.5021 |  | 0.85623 |  | 2.10186 | [14 empty] | Bronze Age |  | 387 | 9.8844 | 4.0278 | Montero Ruiz, 2017 | Ref.118 | UPV/EHU, Leioa | MC-ICPMS
GDM.1771 | PA22273 | Spain | Tarragona |  | Cova M del Cingle Blanc | 41.156436 | 1.110369 | Archaeological artefacts | Cu metal | Flat axe (No. 5008) |  | 18.5035 |  | 15.6988 |  | 38.6909 |  | 0.84842 |  | 2.091 | [14 empty] | Bronze Age |  | 278 | 9.8961 | 4.0073 | Montero Ruiz, 2017 | Ref.118 | UPV/EHU, Leioa | MC-ICPMS
GDM.1772 | PA12532 | Spain | Tarragona |  | Cova M del Cingle Blanc | 41.156436 | 1.110369 | Archaeological artefacts | Cu metal | Flat axe (No. 5009) |  | 18.4898 |  | 15.6713 |  | 38.6843 |  | 0.84756 |  | 2.0922 | [14 empty] | Bronze Age |  | 236 | 9.7907 | 4.0034 | Montero Ruiz, 2017 | Ref.118 | UPV/EHU, Leioa | MC-ICPMS
GDM.1773 | PA22262 | Spain | Tarragona |  | Cova de Porta Lloret | 41.156436 | 1.110369 | Archaeological artefacts | Cu metal | Bronze casting drop |  | 18.4508 |  | 15.6689 |  | 38.6118 |  | 0.84923 |  | 2.09269 | [14 empty] | Bronze Age |  | 260 | 9.79 | 3.9906 | Montero Ruiz, 2017 | Ref.118 | UPV/EHU, Leioa | MC-ICPMS
GDM.1774 | PA22255 | Spain | Tarragona |  | Marçà | 41.156436 | 1.110369 | Archaeological artefacts | Cu metal | Arrowhead |  | 18.8522 |  | 15.6965 |  | 38.8948 |  | 0.83261 |  | 2.06315 | [14 empty] | Bronze Age |  | 15 | 9.8164 | 3.884 | Montero Ruiz, 2017 | Ref.118 | UPV/EHU, Leioa | MC-ICPMS
GDM.1775 | PA22258 | Spain | Tarragona |  | Milmanda | 41.156436 | 1.110369 | Archaeological artefacts | Cu metal | Arrowhead |  | 18.3042 |  | 15.657 |  | 38.4887 |  | 0.85538 |  | 2.10273 | [14 empty] | Bronze Age |  | 347 | 9.7772 | 4.0206 | Montero Ruiz, 2017 | Ref.118 | UPV/EHU, Leioa | MC-ICPMS
GDM.1776 | PA20396 | Spain | Tarragona |  | Minferri | 41.156436 | 1.110369 | Archaeological artefacts | Cu metal | Crucible slag |  | 18.52 |  | 15.7063 |  | 38.8266 |  | 0.84807 |  | 2.09647 | [14 empty] | Bronze Age |  | 280 | 9.922 | 4.0698 | Montero Ruiz, 2017 | Ref.118 | UPV/EHU, Leioa | MC-ICPMS
GDM.1777 | PA20387 | Spain | Tarragona |  | Minferri | 41.156436 | 1.110369 | Archaeological artefacts | Cu metal | Casting remains |  | 18.3938 |  | 15.689 |  | 38.6141 |  | 0.85295 |  | 2.09929 | [14 empty] | Bronze Age |  | 340 | 9.8832 | 4.0376 | Montero Ruiz, 2017 | Ref.118 | UPV/EHU, Leioa | MC-ICPMS
GDM.1778 | PA20393 | Spain | Tarragona |  | Minferri | 41.156436 | 1.110369 | Archaeological artefacts | Cu metal | Crucible slag |  | 18.3031 |  | 15.6429 |  | 38.4625 |  | 0.85466 |  | 2.10142 | [14 empty] | Bronze Age |  | 321 | 9.7212 | 4.0023 | Montero Ruiz, 2017 | Ref.118 | UPV/EHU, Leioa | MC-ICPMS
GDM.1779 | PA22264 | Spain | Tarragona |  | Rocallaura | 41.156436 | 1.110369 | Archaeological artefacts | Cu metal | Tanged dagger |  | 18.3998 |  | 15.6695 |  | 38.5797 |  | 0.85161 |  | 2.09674 | [14 empty] | Bronze Age |  | 299 | 9.8041 | 4.0083 | Montero Ruiz, 2017 | Ref.118 | UPV/EHU, Leioa | MC-ICPMS
GDM.1780 | PA22259 | Spain | Tarragona |  | Tossal de les Benes | 41.156436 | 1.110369 | Archaeological artefacts | Cu metal | Palmela point |  | 18.3778 |  | 15.6857 |  | 38.5749 |  | 0.85351 |  | 2.099 | [14 empty] | Bronze Age |  | 346 | 9.8739 | 4.0264 | Montero Ruiz, 2017 | Ref.118 | UPV/EHU, Leioa | MC-ICPMS
GDM.1781 | PA13571 | Spain | Tarragona |  | Turo de l´Avenc del Primo | 41.156436 | 1.110369 | Archaeological artefacts | Cu metal | Copper mineral |  | 18.317 |  | 15.6751 |  | 38.4864 |  | 0.85576 |  | 2.10105 | [14 empty] | Bronze Age |  | 371 | 9.8465 | 4.0169 | Montero Ruiz, 2017 | Ref.118 | UPV/EHU, Leioa | MC-ICPMS
GDM.1782 | PA20760 | Spain | Tarragona |  | Vapor Gorina | 41.156436 | 1.110369 | Archaeological artefacts | Cu metal | Copper casting drop |  | 18.6853 |  | 15.6899 |  | 38.9619 |  | 0.83969 |  | 2.08516 | [14 empty] | Bronze Age |  | 127 | 9.8224 | 4.0228 | Montero Ruiz, 2017 | Ref.118 | UPV/EHU, Leioa | MC-ICPMS
GDM.1783 | PA20759 | Spain | Tarragona |  | Vapor Gorina | 41.156436 | 1.110369 | Archaeological artefacts | Cu metal | Copper awl (frag.) |  | 18.6622 |  | 15.7095 |  | 38.8977 |  | 0.84178 |  | 2.0843 | [14 empty] | Bronze Age |  | 182 | 9.9034 | 4.0125 | Montero Ruiz, 2017 | Ref.118 | UPV/EHU, Leioa | MC-ICPMS
GDM.1784 | PA20763 | Spain | Tarragona |  | Vapor Gorina | 41.156436 | 1.110369 | Archaeological artefacts | Cu metal | Copper casting drop |  | 18.4196 |  | 15.6804 |  | 38.6375 |  | 0.85129 |  | 2.09763 | [14 empty] | Bronze Age |  | 305 | 9.8427 | 4.0294 | Montero Ruiz, 2017 | Ref.118 | UPV/EHU, Leioa | MC-ICPMS

## Navarro-Ciurana et al., 2017
code | sample | country | province | location | outcrop | decimallatitude | decimallongitude | sample.type | analysed.material | sample.details | main.ore | p206.204 | p206.204.2sd | p207.204 | p207.204.2sd | p208.204 | p208.204.2sd | p207.206 | p207.206.2sd | p208.206 | p208.206.2sd | pb.content | u.content | model.age | mu | w | geological.zone | geol.age | host.rock | deposit.morphology | realm | excavation.no | find.spot | courtesy | period | chronology | tmod | mu12 | kappa12 | reference | ref.code | laboratory | spectrometry | observations
GDM.1785 | JO-20a-1 | Spain | Albacete | Riópar |  | 38.486907 | -2.416088 | Mineral | Galena | Zn-(Fe-Pb) | Pb-Zn | 18.736 | 0.002 | 15.629 | 0.002 | 38.496 | 0.007 | 0.83417 |  | 2.46311 | [6 empty] | BC | [9 empty] | -34 | 9.5793 | 3.7337 | Navarro-Ciurana et al., 2017 | Ref.119 | U. Complutense, Madrid | TIMS
GDM.1786 | JO-20a-2 | Spain | Albacete | Riópar |  | 38.486907 | -2.416088 | Mineral | Galena | Zn-(Fe-Pb) | Pb-Zn | 18.762 | 0.001 | 15.66 | 0.001 | 38.595 | 0.002 | 0.83467 |  | 2.46456 | [6 empty] | BC | [9 empty] | 10 | 9.693 | 3.7782 | Navarro-Ciurana et al., 2017 | Ref.119 | U. Complutense, Madrid | TIMS
GDM.1787 | JO-20d-1 | Spain | Albacete | Riópar |  | 38.486907 | -2.416088 | Mineral | Galena | Zn-(Fe-Pb) | Pb-Zn | 18.748 | 0.001 | 15.643 | 0.001 | 38.536 | 0.001 | 0.83438 |  | 2.46347 | [6 empty] | BC | [9 empty] | -15 | 9.6306 | 3.7513 | Navarro-Ciurana et al., 2017 | Ref.119 | U. Complutense, Madrid | TIMS
GDM.1788 | JO-20d-2 | Spain | Albacete | Riópar |  | 38.486907 | -2.416088 | Mineral | Galena | Zn-(Fe-Pb) | Pb-Zn | 18.75 | 0.001 | 15.644 | 0.001 | 38.548 | 0.004 | 0.83435 |  | 2.46408 | [6 empty] | BC | [9 empty] | -14 | 9.634 | 3.7564 | Navarro-Ciurana et al., 2017 | Ref.119 | U. Complutense, Madrid | TIMS

## Perello Mateo, 2017
code | sample | country | province | location | outcrop | decimallatitude | decimallongitude | sample.type | analysed.material | sample.details | main.ore | p206.204 | p206.204.2sd | p207.204 | p207.204.2sd | p208.204 | p208.204.2sd | p207.206 | p207.206.2sd | p208.206 | p208.206.2sd | pb.content | u.content | model.age | mu | w | geological.zone | geol.age | host.rock | deposit.morphology | realm | excavation.no | find.spot | courtesy | period | chronology | tmod | mu12 | kappa12 | reference | ref.code | laboratory | spectrometry | observations
GDM.1789 | ME17/A1 | Spain | Baleares | Baleares | Aigordent | 39.911605 | 4.223597 | Mineral | Cu mineral | Malachite | Cu-Pb | 18.6538 |  | 15.6911 |  | 39.113 |  | 0.84118 |  | 2.09679 | [6 empty] | BC | [9 empty] | 153 | 9.8334 | 4.1213 | Perelló Mateo, 2017 | Ref.120 | UPV/EHU, Leioa | MC-ICPMS
GDM.1790 | ME17/A2 | Spain | Baleares | Baleares | Aigordent | 39.911605 | 4.223597 | Mineral | Cu mineral | Malachite | Cu-Pb | 18.7565 |  | 15.6854 |  | 39.135 |  | 0.83627 |  | 2.08648 | [6 empty] | BC | [9 empty] | 65 | 9.7913 | 4.0614 | Perelló Mateo, 2017 | Ref.120 | UPV/EHU, Leioa | MC-ICPMS
GDM.1791 | ME17/A3 | Spain | Baleares | Baleares | Aigordent | 39.911605 | 4.223597 | Mineral | Cu mineral | Malachite | Cu-Pb | 18.6185 |  | 15.6861 |  | 38.7922 |  | 0.8425 |  | 2.08353 | [6 empty] | BC | [9 empty] | 169 | 9.8212 | 3.9789 | Perelló Mateo, 2017 | Ref.120 | UPV/EHU, Leioa | MC-ICPMS
GDM.1792 | ME21 | Spain | Baleares | Baleares | Binifabini | 39.958459 | 4.274709 | Mineral | Galena | Galena | Cu-Pb | 18.3374 |  | 15.6764 |  | 38.5212 |  | 0.85489 |  | 2.10069 | [6 empty] | BC | [9 empty] | 358 | 9.8466 | 4.0221 | Perelló Mateo, 2017 | Ref.120 | UPV/EHU, Leioa | MC-ICPMS
GDM.1793 | ME10 | Spain | Baleares | Baleares | Binifabini | 39.958459 | 4.274709 | Mineral | Cu mineral | Malachite | Cu-Pb | 18.44 |  | 15.6845 |  | 38.6336 |  | 0.85057 |  | 2.0951 | [6 empty] | BC | [9 empty] | 298 | 9.8542 | 4.0149 | Perelló Mateo, 2017 | Ref.120 | UPV/EHU, Leioa | MC-ICPMS
GDM.1794 | MA | Spain | Baleares | Baleares | Binifabini | 39.958459 | 4.274709 | Mineral | Cu mineral | Malachite | Cu-Pb | 18.4324 |  | 15.6841 |  | 38.6341 |  | 0.8509 |  | 2.096 | [6 empty] | BC | [9 empty] | 303 | 9.8544 | 4.0202 | Perelló Mateo, 2017 | Ref.120 | UPV/EHU, Leioa | MC-ICPMS
GDM.1795 | MB | Spain | Baleares | Baleares | Binifabini | 39.958459 | 4.274709 | Mineral | Cu mineral | Malachite | Cu-Pb | 18.4391 |  | 15.6818 |  | 38.6272 |  | 0.85046 |  | 2.09485 | [6 empty] | BC | [9 empty] | 293 | 9.8437 | 4.0112 | Perelló Mateo, 2017 | Ref.120 | UPV/EHU, Leioa | MC-ICPMS
GDM.1796 | MC | Spain | Baleares | Baleares | Binifabini | 39.958459 | 4.274709 | Mineral | Galena | Galena | Cu-Pb | 18.3237 |  | 15.6722 |  | 38.4919 |  | 0.8553 |  | 2.10066 | [6 empty] | BC | [9 empty] | 360 | 9.8332 | 4.0142 | Perelló Mateo, 2017 | Ref.120 | UPV/EHU, Leioa | MC-ICPMS
GDM.1797 | MA8A | Spain | Baleares | Baleares | Bunyola | 39.695565 | 2.705098 | Mineral | Galena | Galena | Cu-Pb | 18.3107 |  | 15.6802 |  | 38.5076 |  | 0.85634 |  | 2.10301 | [6 empty] | BC | [9 empty] | 385 | 9.8686 | 4.0344 | Perelló Mateo, 2017 | Ref.120 | UPV/EHU, Leioa | MC-ICPMS
GDM.1798 | MA8B | Spain | Baleares | Baleares | Bunyola | 39.695565 | 2.705098 | Mineral | Galena | Galena | Cu-Pb | 18.3104 |  | 15.68 |  | 38.507 |  | 0.85635 |  | 2.10301 | [6 empty] | BC | [9 empty] | 385 | 9.8679 | 4.0342 | Perelló Mateo, 2017 | Ref.120 | UPV/EHU, Leioa | MC-ICPMS
GDM.1799 | MA8C | Spain | Baleares | Baleares | Bunyola | 39.695565 | 2.705098 | Mineral | Galena | Galena | Cu-Pb | 18.3122 |  | 15.6797 |  | 38.5075 |  | 0.85624 |  | 2.10284 | [6 empty] | BC | [9 empty] | 383 | 9.8662 | 4.0331 | Perelló Mateo, 2017 | Ref.120 | UPV/EHU, Leioa | MC-ICPMS
GDM.1800 | PA24394 | Spain | Baleares | Baleares | Bunyola | 39.695565 | 2.705098 | Mineral | Galena | Galena | Cu-Pb | 18.3092 |  | 15.6786 |  | 38.5026 |  | 0.85632 |  | 2.10291 | [6 empty] | BC | [9 empty] | 383 | 9.8626 | 4.0322 | Perelló Mateo, 2017 | Ref.120 | UPV/EHU, Leioa | MC-ICPMS
GDM.1801 | PA24395 | Spain | Baleares | Baleares | Bunyola | 39.695565 | 2.705098 | Mineral | Galena | Galena | Cu-Pb | 18.3092 |  | 15.6783 |  | 38.5008 |  | 0.85631 |  | 2.10281 | [6 empty] | BC | [9 empty] | 382 | 9.8614 | 4.0311 | Perelló Mateo, 2017 | Ref.120 | UPV/EHU, Leioa | MC-ICPMS
GDM.1802 | PA24396 | Spain | Baleares | Baleares | Bunyola | 39.695565 | 2.705098 | Mineral | Galena | Galena | Cu-Pb | 18.3086 |  | 15.6783 |  | 38.5008 |  | 0.85633 |  | 2.10287 | [6 empty] | BC | [9 empty] | 383 | 9.8615 | 4.0315 | Perelló Mateo, 2017 | Ref.120 | UPV/EHU, Leioa | MC-ICPMS
GDM.1803 | PA24397 | Spain | Baleares | Baleares | Bunyola | 39.695565 | 2.705098 | Mineral | Galena | Galena | Cu-Pb | 18.309 |  | 15.6778 |  | 38.4998 |  | 0.85629 |  | 2.10278 | [6 empty] | BC | [9 empty] | 382 | 9.8594 | 4.0305 | Perelló Mateo, 2017 | Ref.120 | UPV/EHU, Leioa | MC-ICPMS
GDM.1804 | PA24398 | Spain | Baleares | Baleares | Bunyola | 39.695565 | 2.705098 | Mineral | Galena | Galena | Cu-Pb | 18.3243 |  | 15.6789 |  | 38.5153 |  | 0.85563 |  | 2.10186 | [6 empty] | BC | [9 empty] | 372 | 9.8599 | 4.0287 | Perelló Mateo, 2017 | Ref.120 | UPV/EHU, Leioa | MC-ICPMS
GDM.1805 | PA24399 | Spain | Baleares | Baleares | Bunyola | 39.695565 | 2.705098 | Mineral | Galena | Galena | Cu-Pb | 18.3079 |  | 15.6776 |  | 38.4995 |  | 0.85633 |  | 2.10289 | [6 empty] | BC | [9 empty] | 382 | 9.8589 | 4.031 | Perelló Mateo, 2017 | Ref.120 | UPV/EHU, Leioa | MC-ICPMS
GDM.1806 | MA2/A | Spain | Baleares | Baleares | Cals.Reis | 39.819466 | 2.816742 | Mineral | Cu mineral | Malachite | Cu-Pb | 19.3503 |  | 15.6915 |  | 39.3122 |  | 0.81092 |  | 2.03161 | [6 empty] | BC | [9 empty] | -375 | 9.7232 | 3.7786 | Perelló Mateo, 2017 | Ref.120 | UPV/EHU, Leioa | MC-ICPMS
GDM.1807 | MA2/B | Spain | Baleares | Baleares | Cals.Reis | 39.819466 | 2.816742 | Mineral | Cu mineral | Malachite | Cu-Pb | 19.35 |  | 15.6868 |  | 39.3939 |  | 0.81069 |  | 2.03586 | [6 empty] | BC | [9 empty] | -385 | 9.706 | 3.8142 | Perelló Mateo, 2017 | Ref.120 | UPV/EHU, Leioa | MC-ICPMS
GDM.1808 | MA2/C | Spain | Baleares | Baleares | Cals.Reis | 39.819466 | 2.816742 | Mineral | Cu mineral | Malachite | Cu-Pb | 19.5594 |  | 15.7 |  | 39.3829 |  | 0.80269 |  | 2.0135 | [6 empty] | BC | [9 empty] | -519 | 9.7299 | 3.6936 | Perelló Mateo, 2017 | Ref.120 | UPV/EHU, Leioa | MC-ICPMS
GDM.1809 | MA2/D | Spain | Baleares | Baleares | Cals.Reis | 39.819466 | 2.816742 | Mineral | Cu mineral | Malachite | Cu-Pb | 19.4493 |  | 15.6906 |  | 39.4026 |  | 0.80675 |  | 2.02592 | [6 empty] | BC | [9 empty] | -454 | 9.7081 | 3.7616 | Perelló Mateo, 2017 | Ref.120 | UPV/EHU, Leioa | MC-ICPMS
GDM.1810 | MA2/E | Spain | Baleares | Baleares | Cals.Reis | 39.819466 | 2.816742 | Mineral | Cu mineral | Malachite | Cu-Pb | 19.4926 |  | 15.6913 |  | 39.4372 |  | 0.80499 |  | 2.02319 | [6 empty] | BC | [9 empty] | -487 | 9.7057 | 3.7524 | Perelló Mateo, 2017 | Ref.120 | UPV/EHU, Leioa | MC-ICPMS
GDM.1811 | ME/A1 | Spain | Baleares | Baleares | Capifort | 39.891474 | 4.248511 | Mineral | Galena | Galena | Cu-Pb | 18.3276 |  | 15.6661 |  | 38.5218 |  | 0.85478 |  | 2.10185 | [6 empty] | BC | [9 empty] | 346 | 9.8079 | 4.0255 | Perelló Mateo, 2017 | Ref.120 | UPV/EHU, Leioa | MC-ICPMS
GDM.1812 | ME/B1 | Spain | Baleares | Baleares | Capifort | 39.891474 | 4.248511 | Mineral | Galena | Galena | Cu-Pb | 18.3128 |  | 15.663 |  | 38.4992 |  | 0.8553 |  | 2.10231 | [6 empty] | BC | [9 empty] | 351 | 9.7991 | 4.0224 | Perelló Mateo, 2017 | Ref.120 | UPV/EHU, Leioa | MC-ICPMS
GDM.1813 | M1 | Spain | Baleares | Baleares | Mitja Lluna | 39.961961 | 4.278971 | Mineral | Cu mineral | Chalcopyrite | Cu-Pb | 18.4435 |  | 15.6658 |  | 38.6521 |  | 0.84939 |  | 2.0957 | [6 empty] | BC | [9 empty] | 260 | 9.7794 | 4.0157 | Perelló Mateo, 2017 | Ref.120 | UPV/EHU, Leioa | MC-ICPMS
GDM.1814 | M2 | Spain | Baleares | Baleares | Mitja Lluna | 39.961961 | 4.278971 | Mineral | Cu mineral | Malachite | Cu-Pb | 18.3814 |  | 15.6562 |  | 38.5692 |  | 0.85174 |  | 2.09828 | [6 empty] | BC | [9 empty] | 288 | 9.7556 | 4.0106 | Perelló Mateo, 2017 | Ref.120 | UPV/EHU, Leioa | MC-ICPMS
GDM.1815 | M3 | Spain | Baleares | Baleares | Mitja Lluna | 39.961961 | 4.278971 | Mineral | Cu mineral | Chalcopyrite | Cu-Pb | 18.428 |  | 15.6713 |  | 38.651 |  | 0.85041 |  | 2.09741 | [6 empty] | BC | [9 empty] | 282 | 9.8047 | 4.0276 | Perelló Mateo, 2017 | Ref.120 | UPV/EHU, Leioa | MC-ICPMS
GDM.1816 | M4 | Spain | Baleares | Baleares | Mitja Lluna | 39.961961 | 4.278971 | Mineral | Cu mineral | Malachite | Cu-Pb | 18.3628 |  | 15.6446 |  | 38.5453 |  | 0.85197 |  | 2.09909 | [6 empty] | BC | [9 empty] | 280 | 9.714 | 4.0064 | Perelló Mateo, 2017 | Ref.120 | UPV/EHU, Leioa | MC-ICPMS
GDM.1817 | M5 | Spain | Baleares | Baleares | Mitja Lluna | 39.961961 | 4.278971 | Mineral | Cu mineral | Chalcopyrite | Cu-Pb | 18.528 |  | 15.6709 |  | 38.7381 |  | 0.84579 |  | 2.09079 | [6 empty] | BC | [9 empty] | 207 | 9.7808 | 4.0057 | Perelló Mateo, 2017 | Ref.120 | UPV/EHU, Leioa | MC-ICPMS
GDM.1818 | M6 | Spain | Baleares | Baleares | Mitja Lluna | 39.961961 | 4.278971 | Mineral | Cu mineral | Chalcopyrite | Cu-Pb | 18.491 |  | 15.675 |  | 38.6334 |  | 0.84771 |  | 2.08931 | [6 empty] | BC | [9 empty] | 242 | 9.805 | 3.9772 | Perelló Mateo, 2017 | Ref.120 | UPV/EHU, Leioa | MC-ICPMS
GDM.1819 | MA6/1 | Spain | Baleares | Baleares | S.Aram | 39.822845 | 2.882717 | Mineral | Cu mineral | Malachite | Cu-Pb | 19.4357 |  | 15.6922 |  | 39.3979 |  | 0.80739 |  | 2.02709 | [6 empty] | BC | [9 empty] | -440 | 9.7155 | 3.768 | Perelló Mateo, 2017 | Ref.120 | UPV/EHU, Leioa | MC-ICPMS
GDM.1820 | MA6/2.1 | Spain | Baleares | Baleares | S.Aram | 39.822845 | 2.882717 | Mineral | Cu mineral | Malachite | Cu-Pb | 19.224 |  | 15.6917 |  | 39.2397 |  | 0.81626 |  | 2.04118 | [6 empty] | BC | [9 empty] | -277 | 9.7403 | 3.8199 | Perelló Mateo, 2017 | Ref.120 | UPV/EHU, Leioa | MC-ICPMS
GDM.1821 | MA6/3 | Spain | Baleares | Baleares | S.Aram | 39.822845 | 2.882717 | Mineral | Cu mineral | Malachite | Cu-Pb | 19.5598 |  | 15.7034 |  | 39.6832 |  | 0.80284 |  | 2.02881 | [6 empty] | BC | [9 empty] | -512 | 9.7422 | 3.8277 | Perelló Mateo, 2017 | Ref.120 | UPV/EHU, Leioa | MC-ICPMS
GDM.1822 | PA24377 | Spain | Baleares | Baleares | Rafal d´Ariant | 39.871976 | 3.0223 | Mineral | Cu mineral | Malachite | Cu-Pb | 18.4078 |  | 15.679 |  | 38.568 |  | 0.85176 |  | 2.0952 | [6 empty] | BC | [9 empty] | 311 | 9.8399 | 4 | Perelló Mateo, 2017 | Ref.120 | UPV/EHU, Leioa | MC-ICPMS
GDM.1823 | PA24378 | Spain | Baleares | Baleares | Rafal d´Ariant | 39.871976 | 3.0223 | Mineral | Cu mineral | Malachite | Cu-Pb | 19.238 |  | 15.6861 |  | 39.1314 |  | 0.81537 |  | 2.03407 | [6 empty] | BC | [9 empty] | -300 | 9.7177 | 3.7592 | Perelló Mateo, 2017 | Ref.120 | UPV/EHU, Leioa | MC-ICPMS
GDM.1824 | PA24381 | Spain | Baleares | Baleares | Rafal d´Ariant | 39.871976 | 3.0223 | Mineral | Cu mineral | Malachite | Cu-Pb | 18.842 |  | 15.6849 |  | 38.8777 |  | 0.83244 |  | 2.06335 | [6 empty] | BC | [9 empty] | 0 | 9.7739 | 3.8778 | Perelló Mateo, 2017 | Ref.120 | UPV/EHU, Leioa | MC-ICPMS
GDM.1825 | ME15/A1 | Spain | Baleares | Baleares | Son Arret | 39.994815 | 4.220189 | Mineral | Cu mineral | Malachite | Cu-Pb | 19.5669 |  | 15.7504 |  | 39.0943 |  | 0.80495 |  | 1.99798 | [6 empty] | BC | [9 empty] | -412 | 9.9128 | 3.5801 | Perelló Mateo, 2017 | Ref.120 | UPV/EHU, Leioa | MC-ICPMS
GDM.1826 | ME15/A2 | Spain | Baleares | Baleares | Son Arret | 39.994815 | 4.220189 | Mineral | Cu mineral | Malachite | Cu-Pb | 19.2038 |  | 15.7359 |  | 39.1115 |  | 0.81942 |  | 2.03666 | [6 empty] | BC | [9 empty] | -168 | 9.9079 | 3.7883 | Perelló Mateo, 2017 | Ref.120 | UPV/EHU, Leioa | MC-ICPMS
GDM.1827 | ME15/A4 | Spain | Baleares | Baleares | Son Arret | 39.994815 | 4.220189 | Mineral | Cu mineral | Malachite | Cu-Pb | 19.6393 |  | 15.7619 |  | 39.1701 |  | 0.80257 |  | 1.99448 | [6 empty] | BC | [9 empty] | -442 | 9.9463 | 3.5787 | Perelló Mateo, 2017 | Ref.120 | UPV/EHU, Leioa | MC-ICPMS
GDM.1828 | MACM1.083 | Spain | Baleares | Baleares | Cometa des Morts | 39.826631 | 2.848364 | Archaeological artefacts | Cu metal | Bronze, Cuerno |  | 18.5417 |  | 15.6896 |  | 38.7419 |  | 0.84618 |  | 2.08944 | [14 empty] | Iron Age |  | 233 | 9.8513 | 4.0051 | Perelló Mateo, 2017 | Ref.120 | UPV/EHU, Leioa | MC-ICPMS
GDM.1829 | MAEM.009 | Spain | Baleares | Baleares | Es Morro | 39.826631 | 2.848364 | Archaeological artefacts | Cu metal | Bronze, Disco Tintinnabulum |  | 18.668 |  | 15.698 |  | 38.8806 |  | 0.8409 |  | 2.08273 | [14 empty] | Iron Age |  | 155 | 9.8574 | 3.9958 | Perelló Mateo, 2017 | Ref.120 | UPV/EHU, Leioa | MC-ICPMS
GDM.1830 | MASCO.019 | Spain | Baleares | Baleares | Sa Cova | 39.826631 | 2.848364 | Archaeological artefacts | Cu metal | Bronze, Hachita |  | 18.7181 |  | 15.6991 |  | 38.8799 |  | 0.83871 |  | 2.07713 | [14 empty] | Iron Age |  | 120 | 9.8516 | 3.9631 | Perelló Mateo, 2017 | Ref.120 | UPV/EHU, Leioa | MC-ICPMS
GDM.1831 | MACM1.033 | Spain | Baleares | Baleares | Cometa des Morts | 39.826631 | 2.848364 | Archaeological artefacts | Cu metal | Bronze, Hachita |  | 18.7365 |  | 15.7248 |  | 39.0565 |  | 0.83926 |  | 2.08452 | [14 empty] | Iron Age |  | 157 | 9.9477 | 4.0495 | Perelló Mateo, 2017 | Ref.120 | UPV/EHU, Leioa | MC-ICPMS
GDM.1832 | MACM1.036 | Spain | Baleares | Baleares | Cometa des Morts | 39.826631 | 2.848364 | Archaeological artefacts | Cu metal | Bronze, Pátera |  | 18.5782 |  | 15.6874 |  | 38.7954 |  | 0.8444 |  | 2.08823 | [14 empty] | Iron Age |  | 201 | 9.8347 | 4.0077 | Perelló Mateo, 2017 | Ref.120 | UPV/EHU, Leioa | MC-ICPMS
GDM.1833 | MACM1.037A | Spain | Baleares | Baleares | Cometa des Morts | 39.826631 | 2.848364 | Archaeological artefacts | Cu metal | Bronze, Plato |  | 18.6529 |  | 15.6875 |  | 38.8357 |  | 0.84102 |  | 2.08202 | [14 empty] | Iron Age |  | 146 | 9.8196 | 3.9791 | Perelló Mateo, 2017 | Ref.120 | UPV/EHU, Leioa | MC-ICPMS
GDM.1834 | MACM1.037B | Spain | Baleares | Baleares | Cometa des Morts | 39.826631 | 2.848364 | Archaeological artefacts | Cu metal | Bronze, Plato (pieza remache) |  | 18.6363 |  | 15.6938 |  | 38.8391 |  | 0.84211 |  | 2.08406 | [14 empty] | Iron Age |  | 171 | 9.8475 | 3.994 | Perelló Mateo, 2017 | Ref.120 | UPV/EHU, Leioa | MC-ICPMS
GDM.1835 | MACM1.038 | Spain | Baleares | Baleares | Cometa des Morts | 39.826631 | 2.848364 | Archaeological artefacts | Cu metal | Bronze, Plato |  | 18.7534 |  | 15.6897 |  | 38.9163 |  | 0.83663 |  | 2.07516 | [14 empty] | Iron Age |  | 76 | 9.8085 | 3.9552 | Perelló Mateo, 2017 | Ref.120 | UPV/EHU, Leioa | MC-ICPMS
GDM.1836 | MACM1.051 | Spain | Baleares | Baleares | Cometa des Morts | 39.826631 | 2.848364 | Archaeological artefacts | Cu metal | Bronze, Disco Tintinnabulum |  | 18.531 |  | 15.6846 |  | 38.6871 |  | 0.8464 |  | 2.0877 | [14 empty] | Iron Age |  | 231 | 9.834 | 3.982 | Perelló Mateo, 2017 | Ref.120 | UPV/EHU, Leioa | MC-ICPMS
GDM.1837 | MACM1.077 | Spain | Baleares | Baleares | Cometa des Morts | 39.826631 | 2.848364 | Archaeological artefacts | Cu metal | Bronze, Gallo |  | 18.7012 |  | 15.6878 |  | 38.8897 |  | 0.83886 |  | 2.07952 | [14 empty] | Iron Age |  | 111 | 9.8112 | 3.975 | Perelló Mateo, 2017 | Ref.120 | UPV/EHU, Leioa | MC-ICPMS
GDM.1838 | MACM1.078 | Spain | Baleares | Baleares | Cometa des Morts | 39.826631 | 2.848364 | Archaeological artefacts | Cu metal | Bronze, Gallo |  | 18.7241 |  | 15.6831 |  | 38.835 |  | 0.83759 |  | 2.07407 | [14 empty] | Iron Age |  | 85 | 9.7886 | 3.9309 | Perelló Mateo, 2017 | Ref.120 | UPV/EHU, Leioa | MC-ICPMS
GDM.1839 | MAEF.014 | Spain | Baleares | Baleares | Es Fiters | 39.737759 | 3.08295 | Archaeological artefacts | Cu metal | Bronze, Disco Tintinnabulum |  | 18.6295 |  | 15.6859 |  | 38.8066 |  | 0.84199 |  | 2.08307 | [14 empty] | Iron Age |  | 160 | 9.8182 | 3.979 | Perelló Mateo, 2017 | Ref.120 | UPV/EHU, Leioa | MC-ICPMS
GDM.1840 | MAEF.015 | Spain | Baleares | Baleares | Es Fiters | 39.737759 | 3.08295 | Archaeological artefacts | Cu metal | Bronze, Disco Tintinnabulum |  | 18.4613 |  | 15.6896 |  | 38.695 |  | 0.84986 |  | 2.096 | [14 empty] | Iron Age |  | 292 | 9.8695 | 4.0347 | Perelló Mateo, 2017 | Ref.120 | UPV/EHU, Leioa | MC-ICPMS
GDM.1841 | MAEF.016 | Spain | Baleares | Baleares | Es Fiters | 39.737759 | 3.08295 | Archaeological artefacts | Cu metal | Bronze, Disco Tintinnabulum |  | 18.4702 |  | 15.6733 |  | 38.6471 |  | 0.84858 |  | 2.09241 | [14 empty] | Iron Age |  | 254 | 9.803 | 3.9977 | Perelló Mateo, 2017 | Ref.120 | UPV/EHU, Leioa | MC-ICPMS
GDM.1842 | MAEF.017A | Spain | Baleares | Baleares | Es Fiters | 39.737759 | 3.08295 | Archaeological artefacts | Cu metal | Bronze, Disco Tintinnabulum |  | 18.3271 |  | 15.6882 |  | 38.5239 |  | 0.85601 |  | 2.10202 | [14 empty] | Iron Age |  | 387 | 9.8966 | 4.0347 | Perelló Mateo, 2017 | Ref.120 | UPV/EHU, Leioa | MC-ICPMS
GDM.1843 | MAEF.018 | Spain | Baleares | Baleares | Es Fiters | 39.737759 | 3.08295 | Archaeological artefacts | Cu metal | Bronze, Varilla |  | 18.8003 |  | 15.6938 |  | 38.8749 |  | 0.83477 |  | 2.06779 | [14 empty] | Iron Age |  | 49 | 9.8155 | 3.906 | Perelló Mateo, 2017 | Ref.120 | UPV/EHU, Leioa | MC-ICPMS
GDM.1844 | MAEF.019 | Spain | Baleares | Baleares | Es Fiters | 39.737759 | 3.08295 | Archaeological artefacts | Cu metal | Bronze, Varilla |  | 18.4622 |  | 15.6388 |  | 38.5191 |  | 0.84707 |  | 2.08637 | [14 empty] | Iron Age |  | 194 | 9.6692 | 3.9236 | Perelló Mateo, 2017 | Ref.120 | UPV/EHU, Leioa | MC-ICPMS
GDM.1845 | MAEF.020 | Spain | Baleares | Baleares | Es Fiters | 39.737759 | 3.08295 | Archaeological artefacts | Cu metal | Bronze, Varilla |  | 18.5166 |  | 15.5974 |  | 38.5247 |  | 0.84235 |  | 2.08055 | [14 empty] | Iron Age |  | 70 | 9.4977 | 3.8759 | Perelló Mateo, 2017 | Ref.120 | UPV/EHU, Leioa | MC-ICPMS
GDM.1846 | MAEF.021 | Spain | Baleares | Baleares | Es Fiters | 39.737759 | 3.08295 | Archaeological artefacts | Cu metal | Bronze, Varilla |  | 18.4727 |  | 15.5941 |  | 38.4264 |  | 0.84417 |  | 2.08017 | [14 empty] | Iron Age |  | 97 | 9.4934 | 3.8522 | Perelló Mateo, 2017 | Ref.120 | UPV/EHU, Leioa | MC-ICPMS
GDM.1847 | MAEF.022 | Spain | Baleares | Baleares | Es Fiters | 39.737759 | 3.08295 | Archaeological artefacts | Cu metal | Bronze, Varilla |  | 18.4746 |  | 15.5972 |  | 38.4418 |  | 0.84425 |  | 2.08079 | [14 empty] | Iron Age |  | 102 | 9.505 | 3.8601 | Perelló Mateo, 2017 | Ref.120 | UPV/EHU, Leioa | MC-ICPMS
GDM.1848 | MACSM.001 | Spain | Baleares | Baleares | Son Maimó | 39.737759 | 3.08295 | Archaeological artefacts | Cu metal | Bronze, Hachita |  | 18.7686 |  | 15.695 |  | 38.9677 |  | 0.83623 |  | 2.07622 | [14 empty] | Iron Age |  | 75 | 9.826 | 3.9731 | Perelló Mateo, 2017 | Ref.120 | UPV/EHU, Leioa | MC-ICPMS
GDM.1849 | MASE.001 | Spain | Baleares | Baleares | Son Espases | 39.737759 | 3.08295 | Archaeological artefacts | Cu metal | Bronze, Placa |  | 18.7299 |  | 15.6928 |  | 39.0376 |  | 0.83785 |  | 2.08424 | [14 empty] | Iron Age |  | 99 | 9.8249 | 4.0327 | Perelló Mateo, 2017 | Ref.120 | UPV/EHU, Leioa | MC-ICPMS
GDM.1850 | MASE.004 | Spain | Baleares | Baleares | Son Espases | 39.737759 | 3.08295 | Archaeological artefacts | Cu metal | Bronze, Placa |  | 18.6679 |  | 15.6906 |  | 38.9524 |  | 0.84051 |  | 2.0866 | [14 empty] | Iron Age |  | 141 | 9.8286 | 4.0298 | Perelló Mateo, 2017 | Ref.120 | UPV/EHU, Leioa | MC-ICPMS
GDM.1851 | MASB.026 | Spain | Baleares | Baleares | Son Bauçà | 39.737759 | 3.08295 | Archaeological artefacts | Cu metal | Bronze, Campanita |  | 18.3714 |  | 15.647 |  | 38.4864 |  | 0.8517 |  | 2.09491 | [14 empty] | Iron Age |  | 278 | 9.7215 | 3.97 | Perelló Mateo, 2017 | Ref.120 | UPV/EHU, Leioa | MC-ICPMS
GDM.1852 | MASB.027 | Spain | Baleares | Baleares | Son Bauçà | 39.737759 | 3.08295 | Archaeological artefacts | Cu metal | Bronze, Campanita |  | 18.3279 |  | 15.6764 |  | 38.5047 |  | 0.85533 |  | 2.10087 | [14 empty] | Iron Age |  | 365 | 9.849 | 4.0197 | Perelló Mateo, 2017 | Ref.120 | UPV/EHU, Leioa | MC-ICPMS
GDM.1853 | MASB.028 | Spain | Baleares | Baleares | Son Bauçà | 39.737759 | 3.08295 | Archaeological artefacts | Cu metal | Bronze, Campanita |  | 18.8344 |  | 15.6901 |  | 38.8832 |  | 0.83306 |  | 2.06447 | [14 empty] | Iron Age |  | 16 | 9.7951 | 3.8872 | Perelló Mateo, 2017 | Ref.120 | UPV/EHU, Leioa | MC-ICPMS
GDM.1854 | MASB.029 | Spain | Baleares | Baleares | Son Bauçà | 39.737759 | 3.08295 | Archaeological artefacts | Cu metal | Bronze, Campanita |  | 18.2516 |  | 15.6357 |  | 38.4173 |  | 0.85667 |  | 2.10487 | [14 empty] | Iron Age |  | 346 | 9.705 | 4.0108 | Perelló Mateo, 2017 | Ref.120 | UPV/EHU, Leioa | MC-ICPMS
GDM.1855 | MASCO.005 | Spain | Baleares | Baleares | Sa Cova | 39.737759 | 3.08295 | Archaeological artefacts | Cu metal | Bronze, Disco Tintinnabulum |  | 18.4783 |  | 15.5838 |  | 38.3796 |  | 0.84336 |  | 2.07701 | [14 empty] | Iron Age |  | 71 | 9.4526 | 3.8205 | Perelló Mateo, 2017 | Ref.120 | UPV/EHU, Leioa | MC-ICPMS
GDM.1856 | MASCO.018 | Spain | Baleares | Baleares | Sa Cova | 39.737759 | 3.08295 | Archaeological artefacts | Cu metal | Bronze, Disco Tintinnabulum |  | 18.3125 |  | 15.658 |  | 38.5055 |  | 0.85504 |  | 2.10269 | [14 empty] | Iron Age |  | 342 | 9.7792 | 4.0243 | Perelló Mateo, 2017 | Ref.120 | UPV/EHU, Leioa | MC-ICPMS
GDM.1857 | MAEM.019 | Spain | Baleares | Baleares | Es Morro | 39.737759 | 3.08295 | Archaeological artefacts | Cu metal | Bronze, Rueda de Carro |  | 18.2907 |  | 15.6497 |  | 38.4699 |  | 0.85561 |  | 2.10325 | [14 empty] | Iron Age |  | 343 | 9.7513 | 4.0172 | Perelló Mateo, 2017 | Ref.120 | UPV/EHU, Leioa | MC-ICPMS
GDM.1858 | SR14 | Spain | Baleares | Baleares | Son Real | 39.737759 | 3.08295 | Archaeological artefacts | Cu metal | Bronze, Placa |  | 18.727 |  | 15.6922 |  | 39.0304 |  | 0.83794 |  | 2.08418 | [14 empty] | Iron Age |  | 100 | 9.8232 | 4.0308 | Perelló Mateo, 2017 | Ref.120 | UPV/EHU, Leioa | MC-ICPMS

## Aguilella&Montero Ruiz, 2018
code | sample | country | province | location | outcrop | decimallatitude | decimallongitude | sample.type | analysed.material | sample.details | main.ore | p206.204 | p206.204.2sd | p207.204 | p207.204.2sd | p208.204 | p208.204.2sd | p207.206 | p207.206.2sd | p208.206 | p208.206.2sd | pb.content | u.content | model.age | mu | w | geological.zone | geol.age | host.rock | deposit.morphology | realm | excavation.no | find.spot | courtesy | period | chronology | tmod | mu12 | kappa12 | reference | ref.code | laboratory | spectrometry | observations
GDM.2843 |  | Spain | Castellón | Cabanes | Ribera de Cabanes | 40.171136 | 0.156527 | Archaeological artefacts | Pb metal | Pb ingot |  | 18.7339 | 0.0009 | 15.696 | 0.0008 | 39.0492 | 0.0022 | 0.83784 | 1e-05 | 2.08441 | 4e-05 | [13 empty] | Iron Age |  | 103 | 9.8365 | 4.0371 | Aguilella& Montero Ruiz, 2018 | Ref.121 | UPV/EHU, Leioa | MC-ICPMS

## Bode et al., 2018
code | sample | country | province | location | outcrop | decimallatitude | decimallongitude | sample.type | analysed.material | sample.details | main.ore | p206.204 | p206.204.2sd | p207.204 | p207.204.2sd | p208.204 | p208.204.2sd | p207.206 | p207.206.2sd | p208.206 | p208.206.2sd | pb.content | u.content | model.age | mu | w | geological.zone | geol.age | host.rock | deposit.morphology | realm | excavation.no | find.spot | courtesy | period | chronology | tmod | mu12 | kappa12 | reference | ref.code | laboratory | spectrometry | observations
GDM.2738 | 4513/16 | Spain |  |  | Mediterranean sea | 36.419003 | -5.004695 | Archaeological artefacts | Cu metal | Ingot |  | 18.447 | 0.009 | 15.723 | 0.006 | 38.67 | 0.018 | 0.8524 | 0.0001 | 2.0963 | 0.0002 | 450 | [12 empty] | Roman |  | 364 | 10.0061 | 4.0428 | Bode et al., 2018 | Ref.122 | Goethe U., Frankfurt | MC-ICPMS

## Gomes et al., 2018
code | sample | country | province | location | outcrop | decimallatitude | decimallongitude | sample.type | analysed.material | sample.details | main.ore | p206.204 | p206.204.2sd | p207.204 | p207.204.2sd | p208.204 | p208.204.2sd | p207.206 | p207.206.2sd | p208.206 | p208.206.2sd | pb.content | u.content | model.age | mu | w | geological.zone | geol.age | host.rock | deposit.morphology | realm | excavation.no | find.spot | courtesy | period | chronology | tmod | mu12 | kappa12 | reference | ref.code | laboratory | spectrometry | observations
GDM.1859 | MC 239 | Portugal | Lisboa | Castanheira do Ribatejo | Monte dos Castelinhos | 39.01197 | -8.974289 | Archaeological artefacts | Pb metal | Shapeless fragment |  | 18.229 | 0.019 | 15.604 |  | 38.354 |  | 0.856 | 0.001 | 2.104 | 0.004 | [12 empty] | ﻿Archaeological Studies Centre of Vila Franca de Xira (CEAX) | Roman | ﻿Late Roman Republican | 302 | 9.5841 | 3.9807 | Gomes et al., 2018 | Ref.123 | U. Lisboa | Q-ICP-MS
GDM.1860 | MC 280 | Portugal | Lisboa | Castanheira do Ribatejo | Monte dos Castelinhos | 39.01197 | -8.974289 | Archaeological artefacts | Pb metal | Shapeless fragment |  | 18.211 | 0.072 | 15.607 |  | 38.28 |  | 0.857 | 0.002 | 2.102 | 0.004 | [12 empty] | ﻿Archaeological Studies Centre of Vila Franca de Xira (CEAX) | Roman | ﻿Late Roman Republican | 322 | 9.6003 | 3.9538 | Gomes et al., 2018 | Ref.123 | U. Lisboa | Q-ICP-MS
GDM.1861 | MC 2764 | Portugal | Lisboa | Castanheira do Ribatejo | Monte dos Castelinhos | 39.01197 | -8.974289 | Archaeological artefacts | Pb metal | Shapeless fragment |  | 18.252 | 0.026 | 15.624 |  | 38.384 |  | 0.856 | 0.001 | 2.103 | 0.006 | [12 empty] | ﻿Archaeological Studies Centre of Vila Franca de Xira (CEAX) | Roman | ﻿Late Roman Republican | 323 | 9.6582 | 3.9883 | Gomes et al., 2018 | Ref.123 | U. Lisboa | Q-ICP-MS
GDM.1862 | MC 2781 | Portugal | Lisboa | Castanheira do Ribatejo | Monte dos Castelinhos | 39.01197 | -8.974289 | Archaeological artefacts | Pb metal | Shapeless fragment |  | 18.227 | 0.04 | 15.621 |  | 38.386 |  | 0.857 | 0.003 | 2.106 | 0.001 | [12 empty] | ﻿Archaeological Studies Centre of Vila Franca de Xira (CEAX) | Roman | ﻿Late Roman Republican | 336 | 9.6523 | 4.0056 | Gomes et al., 2018 | Ref.123 | U. Lisboa | Q-ICP-MS
GDM.1863 | MC 2789 | Portugal | Lisboa | Castanheira do Ribatejo | Monte dos Castelinhos | 39.01197 | -8.974289 | Archaeological artefacts | Pb metal | Shapeless fragment |  | 18.294 | 0.026 | 15.66 |  | 38.564 |  | 0.856 | 0.001 | 2.108 | 0.004 | [12 empty] | ﻿Archaeological Studies Centre of Vila Franca de Xira (CEAX) | Roman | ﻿Late Roman Republican | 360 | 9.7917 | 4.0694 | Gomes et al., 2018 | Ref.123 | U. Lisboa | Q-ICP-MS
GDM.1864 | MC 2791 | Portugal | Lisboa | Castanheira do Ribatejo | Monte dos Castelinhos | 39.01197 | -8.974289 | Archaeological artefacts | Pb metal | Shapeless fragment |  | 18.257 | 0.018 | 15.61 |  | 38.394 |  | 0.855 | 0.002 | 2.103 | 0.01 | [12 empty] | ﻿Archaeological Studies Centre of Vila Franca de Xira (CEAX) | Roman | ﻿Late Roman Republican | 293 | 9.6014 | 3.9853 | Gomes et al., 2018 | Ref.123 | U. Lisboa | Q-ICP-MS
GDM.1865 | MC 2794 | Portugal | Lisboa | Castanheira do Ribatejo | Monte dos Castelinhos | 39.01197 | -8.974289 | Archaeological artefacts | Pb metal | Shapeless fragment |  | 18.353 | 0.058 | 15.637 |  | 38.596 |  | 0.852 | 0.003 | 2.103 | 0.01 | [12 empty] | ﻿Archaeological Studies Centre of Vila Franca de Xira (CEAX) | Roman | ﻿Late Roman Republican | 272 | 9.6861 | 4.0375 | Gomes et al., 2018 | Ref.123 | U. Lisboa | Q-ICP-MS
GDM.1866 | MC 2812 | Portugal | Lisboa | Castanheira do Ribatejo | Monte dos Castelinhos | 39.01197 | -8.974289 | Archaeological artefacts | Pb metal | Shapeless fragment |  | 18.336 | 0.057 | 15.659 |  | 38.561 |  | 0.854 | 0.003 | 2.103 | 0.007 | [12 empty] | ﻿Archaeological Studies Centre of Vila Franca de Xira (CEAX) | Roman | ﻿Late Roman Republican | 327 | 9.7775 | 4.0383 | Gomes et al., 2018 | Ref.123 | U. Lisboa | Q-ICP-MS
GDM.1867 | MC 2832 | Portugal | Lisboa | Castanheira do Ribatejo | Monte dos Castelinhos | 39.01197 | -8.974289 | Archaeological artefacts | Pb metal | Shapeless fragment |  | 18.457 | 0.068 | 15.633 |  | 38.631 |  | 0.847 | 0.003 | 2.093 | 0.011 | [12 empty] | ﻿Archaeological Studies Centre of Vila Franca de Xira (CEAX) | Roman | ﻿Late Roman Republican | 186 | 9.6476 | 3.9837 | Gomes et al., 2018 | Ref.123 | U. Lisboa | Q-ICP-MS
GDM.1868 | MC 2905 | Portugal | Lisboa | Castanheira do Ribatejo | Monte dos Castelinhos | 39.01197 | -8.974289 | Archaeological artefacts | Pb metal | Shapeless fragment |  | 18.192 | 0.068 | 15.572 |  | 38.294 |  | 0.856 | 0.002 | 2.105 | 0.004 | [12 empty] | ﻿Archaeological Studies Centre of Vila Franca de Xira (CEAX) | Roman | ﻿Late Roman Republican | 268 | 9.4659 | 3.9621 | Gomes et al., 2018 | Ref.123 | U. Lisboa | Q-ICP-MS
GDM.1869 | MC 2906 | Portugal | Lisboa | Castanheira do Ribatejo | Monte dos Castelinhos | 39.01197 | -8.974289 | Archaeological artefacts | Pb metal | Shapeless fragment |  | 18.244 | 0.066 | 15.635 |  | 38.349 |  | 0.857 | 0.002 | 2.102 | 0.006 | [12 empty] | ﻿Archaeological Studies Centre of Vila Franca de Xira (CEAX) | Roman | ﻿Late Roman Republican | 350 | 9.704 | 3.9786 | Gomes et al., 2018 | Ref.123 | U. Lisboa | Q-ICP-MS
GDM.1870 | MC 2907 | Portugal | Lisboa | Castanheira do Ribatejo | Monte dos Castelinhos | 39.01197 | -8.974289 | Archaeological artefacts | Pb metal | Shapeless fragment |  | 18.204 | 0.042 | 15.619 |  | 38.283 |  | 0.858 | 0.001 | 2.103 | 0.003 | [12 empty] | ﻿Archaeological Studies Centre of Vila Franca de Xira (CEAX) | Roman | ﻿Late Roman Republican | 350 | 9.6499 | 3.9645 | Gomes et al., 2018 | Ref.123 | U. Lisboa | Q-ICP-MS
GDM.1871 | MC 17386 | Portugal | Lisboa | Castanheira do Ribatejo | Monte dos Castelinhos | 39.01197 | -8.974289 | Archaeological artefacts | Pb metal | Shapeless fragment |  | 18.269 | 0.01 | 15.62 |  | 38.31 |  | 0.855 | 0.001 | 2.097 | 0.007 | [12 empty] | ﻿Archaeological Studies Centre of Vila Franca de Xira (CEAX) | Roman | ﻿Late Roman Republican | 303 | 9.6382 | 3.9351 | Gomes et al., 2018 | Ref.123 | U. Lisboa | Q-ICP-MS
GDM.1872 | MC 17387 | Portugal | Lisboa | Castanheira do Ribatejo | Monte dos Castelinhos | 39.01197 | -8.974289 | Archaeological artefacts | Pb metal | Shapeless fragment |  | 18.187 | 0.054 | 15.604 |  | 38.338 |  | 0.858 | 0.001 | 2.108 | 0.002 | [12 empty] | ﻿Archaeological Studies Centre of Vila Franca de Xira (CEAX) | Roman | ﻿Late Roman Republican | 334 | 9.5941 | 4.0011 | Gomes et al., 2018 | Ref.123 | U. Lisboa | Q-ICP-MS
GDM.1873 | MC 17388 | Portugal | Lisboa | Castanheira do Ribatejo | Monte dos Castelinhos | 39.01197 | -8.974289 | Archaeological artefacts | Pb metal | Shapeless fragment |  | 18.446 | 0.034 | 15.624 |  | 38.663 |  | 0.847 | 0.001 | 2.096 | 0.002 | [12 empty] | ﻿Archaeological Studies Centre of Vila Franca de Xira (CEAX) | Roman | ﻿Late Roman Republican | 177 | 9.6148 | 4.0047 | Gomes et al., 2018 | Ref.123 | U. Lisboa | Q-ICP-MS
GDM.1874 | MC 17389 | Portugal | Lisboa | Castanheira do Ribatejo | Monte dos Castelinhos | 39.01197 | -8.974289 | Archaeological artefacts | Pb metal | Shapeless fragment |  | 18.235 | 0.056 | 15.627 |  | 38.403 |  | 0.857 | 0.002 | 2.106 | 0.005 | [12 empty] | ﻿Archaeological Studies Centre of Vila Franca de Xira (CEAX) | Roman | ﻿Late Roman Republican | 342 | 9.6743 | 4.0114 | Gomes et al., 2018 | Ref.123 | U. Lisboa | Q-ICP-MS
GDM.1875 | MC 2833 | Portugal | Lisboa | Castanheira do Ribatejo | Monte dos Castelinhos | 39.01197 | -8.974289 | Archaeological artefacts | Pb metal | Metallurgical remains |  | 18.257 | 0.041 | 15.646 |  | 38.394 |  | 0.857 | 0.001 | 2.103 | 0.005 | [12 empty] | ﻿Archaeological Studies Centre of Vila Franca de Xira (CEAX) | Roman | ﻿Late Roman Republican | 361 | 9.7449 | 3.998 | Gomes et al., 2018 | Ref.123 | U. Lisboa | Q-ICP-MS
GDM.1876 | MC 2835 | Portugal | Lisboa | Castanheira do Ribatejo | Monte dos Castelinhos | 39.01197 | -8.974289 | Archaeological artefacts | Pb metal | Metallurgical remains |  | 18.205 | 0.059 | 15.602 |  | 38.358 |  | 0.857 | 0.003 | 2.107 | 0.008 | [12 empty] | ﻿Archaeological Studies Centre of Vila Franca de Xira (CEAX) | Roman | ﻿Late Roman Republican | 317 | 9.5818 | 3.9988 | Gomes et al., 2018 | Ref.123 | U. Lisboa | Q-ICP-MS
GDM.1877 | MC 2848 | Portugal | Lisboa | Castanheira do Ribatejo | Monte dos Castelinhos | 39.01197 | -8.974289 | Archaeological artefacts | Pb metal | Metallurgical remains |  | 18.24 | 0.09 | 15.65 |  | 38.505 |  | 0.858 | 0.002 | 2.111 | 0.006 | [12 empty] | ﻿Archaeological Studies Centre of Vila Franca de Xira (CEAX) | Roman | ﻿Late Roman Republican | 381 | 9.7652 | 4.0716 | Gomes et al., 2018 | Ref.123 | U. Lisboa | Q-ICP-MS
GDM.1878 | MC 2870 | Portugal | Lisboa | Castanheira do Ribatejo | Monte dos Castelinhos | 39.01197 | -8.974289 | Archaeological artefacts | Pb metal | Metallurgical remains |  | 18.224 | 0.061 | 15.636 |  | 38.325 |  | 0.858 | 0.001 | 2.103 | 0.005 | [12 empty] | ﻿Archaeological Studies Centre of Vila Franca de Xira (CEAX) | Roman | ﻿Late Roman Republican | 367 | 9.713 | 3.9796 | Gomes et al., 2018 | Ref.123 | U. Lisboa | Q-ICP-MS
GDM.1879 | MC 2871 | Portugal | Lisboa | Castanheira do Ribatejo | Monte dos Castelinhos | 39.01197 | -8.974289 | Archaeological artefacts | Pb metal | Metallurgical remains |  | 18.276 | 0.023 | 15.663 |  | 38.453 |  | 0.857 | 0.001 | 2.104 | 0.001 | [12 empty] | ﻿Archaeological Studies Centre of Vila Franca de Xira (CEAX) | Roman | ﻿Late Roman Republican | 378 | 9.8083 | 4.0228 | Gomes et al., 2018 | Ref.123 | U. Lisboa | Q-ICP-MS
GDM.1880 | MC 2911 | Portugal | Lisboa | Castanheira do Ribatejo | Monte dos Castelinhos | 39.01197 | -8.974289 | Archaeological artefacts | Pb metal | Metallurgical remains |  | 18.246 | 0.035 | 15.619 |  | 38.426 |  | 0.856 | 0.001 | 2.106 | 0.003 | [12 empty] | ﻿Archaeological Studies Centre of Vila Franca de Xira (CEAX) | Roman | ﻿Late Roman Republican | 318 | 9.6397 | 4.0134 | Gomes et al., 2018 | Ref.123 | U. Lisboa | Q-ICP-MS
GDM.1881 | MC 2792 | Portugal | Lisboa | Castanheira do Ribatejo | Monte dos Castelinhos | 39.01197 | -8.974289 | Archaeological artefacts | Pb metal | Glandes plumbeae (sling bullets) |  | 18.207 | 0.049 | 15.603 |  | 38.344 |  | 0.857 | 0.003 | 2.106 | 0.005 | [12 empty] | ﻿Archaeological Studies Centre of Vila Franca de Xira (CEAX) | Roman | ﻿Late Roman Republican | 317 | 9.5853 | 3.9901 | Gomes et al., 2018 | Ref.123 | U. Lisboa | Q-ICP-MS
GDM.1882 | MC 2895 | Portugal | Lisboa | Castanheira do Ribatejo | Monte dos Castelinhos | 39.01197 | -8.974289 | Archaeological artefacts | Pb metal | Glandes plumbeae (sling bullets) |  | 18.243 | 0.022 | 15.616 |  | 38.383 |  | 0.856 | 0.002 | 2.104 | 0.003 | [12 empty] | ﻿Archaeological Studies Centre of Vila Franca de Xira (CEAX) | Roman | ﻿Late Roman Republican | 315 | 9.6285 | 3.9911 | Gomes et al., 2018 | Ref.123 | U. Lisboa | Q-ICP-MS
GDM.1883 | MC 16803 | Portugal | Lisboa | Castanheira do Ribatejo | Monte dos Castelinhos | 39.01197 | -8.974289 | Archaeological artefacts | Pb metal | Glandes plumbeae (sling bullets) |  | 18.271 | 0.041 | 15.603 |  | 38.406 |  | 0.854 | 0.001 | 2.102 | 0.005 | [12 empty] | ﻿Archaeological Studies Centre of Vila Franca de Xira (CEAX) | Roman | ﻿Late Roman Republican | 269 | 9.5704 | 3.9796 | Gomes et al., 2018 | Ref.123 | U. Lisboa | Q-ICP-MS
GDM.1884 | MC 17010 | Portugal | Lisboa | Castanheira do Ribatejo | Monte dos Castelinhos | 39.01197 | -8.974289 | Archaeological artefacts | Pb metal | Glandes plumbeae (sling bullets) |  | 18.205 | 0.043 | 15.602 |  | 38.322 |  | 0.857 | 0.002 | 2.105 | 0.009 | [12 empty] | ﻿Archaeological Studies Centre of Vila Franca de Xira (CEAX) | Roman | ﻿Late Roman Republican | 317 | 9.5818 | 3.9791 | Gomes et al., 2018 | Ref.123 | U. Lisboa | Q-ICP-MS
GDM.1885 | MC17011 | Portugal | Lisboa | Castanheira do Ribatejo | Monte dos Castelinhos | 39.01197 | -8.974289 | Archaeological artefacts | Pb metal | Glandes plumbeae (sling bullets) |  | 18.36 | 0.032 | 15.643 |  | 38.574 |  | 0.852 | 0.002 | 2.101 | 0.004 | [12 empty] | ﻿Archaeological Studies Centre of Vila Franca de Xira (CEAX) | Roman | ﻿Late Roman Republican | 279 | 9.7083 | 4.0231 | Gomes et al., 2018 | Ref.123 | U. Lisboa | Q-ICP-MS
GDM.1886 | MC 17012 | Portugal | Lisboa | Castanheira do Ribatejo | Monte dos Castelinhos | 39.01197 | -8.974289 | Archaeological artefacts | Pb metal | Glandes plumbeae (sling bullets) |  | 18.264 | 0.031 | 15.634 |  | 38.446 |  | 0.856 | 0.002 | 2.105 | 0.006 | [12 empty] | ﻿Archaeological Studies Centre of Vila Franca de Xira (CEAX) | Roman | ﻿Late Roman Republican | 333 | 9.6952 | 4.0171 | Gomes et al., 2018 | Ref.123 | U. Lisboa | Q-ICP-MS
GDM.1887 | MC 17385 | Portugal | Lisboa | Castanheira do Ribatejo | Monte dos Castelinhos | 39.01197 | -8.974289 | Archaeological artefacts | Pb metal | Glandes plumbeae (sling bullets) |  | 18.469 | 0.047 | 15.643 |  | 38.693 |  | 0.847 | 0.002 | 2.095 | 0.008 | [12 empty] | ﻿Archaeological Studies Centre of Vila Franca de Xira (CEAX) | Roman | ﻿Late Roman Republican | 197 | 9.6842 | 4.0118 | Gomes et al., 2018 | Ref.123 | U. Lisboa | Q-ICP-MS

## Montero-Ruiz, 2018
code | sample | country | province | location | outcrop | decimallatitude | decimallongitude | sample.type | analysed.material | sample.details | main.ore | p206.204 | p206.204.2sd | p207.204 | p207.204.2sd | p208.204 | p208.204.2sd | p207.206 | p207.206.2sd | p208.206 | p208.206.2sd | pb.content | u.content | model.age | mu | w | geological.zone | geol.age | host.rock | deposit.morphology | realm | excavation.no | find.spot | courtesy | period | chronology | tmod | mu12 | kappa12 | reference | ref.code | laboratory | spectrometry | observations
GDM.2839 | ﻿T-A-9-1 | Spain | Tarragona | Montsant | Turquesa | 41.296108 | 0.792844 | Mineral | Cu mineral |  | Cu-Pb | 20.945 |  | 15.8088 |  | 38.8424 |  | 0.75478 |  | 1.85449 | [6 empty] | CCR | [9 empty] | -1369 | 10.0085 | 2.8635 | Montero-Ruiz, 2018 | Ref.124 | UPV/EHU, Leioa | MC-ICPMS
GDM.2840 | T-A-9-2 | Spain | Tarragona | Montsant | Turquesa | 41.296108 | 0.792844 | Mineral | Cu mineral |  | Cu-Pb | 20.4099 |  | 15.7796 |  | 38.8587 |  | 0.77313 |  | 1.90391 | [6 empty] | CCR | [9 empty] | -1006 | 9.9391 | 3.0813 | Montero-Ruiz, 2018 | Ref.124 | UPV/EHU, Leioa | MC-ICPMS
GDM.2841 | L1-ue27 | Spain | Tarragona | Montsant | Turquesa | 41.296108 | 0.792844 | Mineral | Cu mineral |  | Cu-Pb | 20.397 |  | 15.7728 |  | 38.6825 |  | 0.77329 |  | 1.89648 | [6 empty] | CCR | [9 empty] | -1013 | 9.9161 | 3.0151 | Montero-Ruiz, 2018 | Ref.124 | UPV/EHU, Leioa | MC-ICPMS
GDM.2842 | QF-1 | Spain | Tarragona | Montsant | Turquesa | 41.296108 | 0.792844 | Mineral | Cu mineral |  | Cu-Pb | 21.7505 |  | 15.8576 |  | 38.8983 |  | 0.72907 |  | 1.78839 | [6 empty] | CCR | [9 empty] | -1920 | 10.1425 | 2.6053 | Montero-Ruiz, 2018 | Ref.124 | UPV/EHU, Leioa | MC-ICPMS

## Nocete et al., 2018
code | sample | country | province | location | outcrop | decimallatitude | decimallongitude | sample.type | analysed.material | sample.details | main.ore | p206.204 | p206.204.2sd | p207.204 | p207.204.2sd | p208.204 | p208.204.2sd | p207.206 | p207.206.2sd | p208.206 | p208.206.2sd | pb.content | u.content | model.age | mu | w | geological.zone | geol.age | host.rock | deposit.morphology | realm | excavation.no | find.spot | courtesy | period | chronology | tmod | mu12 | kappa12 | reference | ref.code | laboratory | spectrometry | observations
GDM.1888 | MIDAS 599 | Spain | Sevilla | Camas | El Carambolo | 37.392485 | -6.036451 | Archaeological artefacts | Gold | Base sheet |  | 18.319 | 0.001 | 15.645 | 0.001 | 38.429 | 0.001 | 0.854 | 0.0001 | 2.0977 | 0.0001 | [11 empty] | Treasure: |  | Bronze Age | 1st Millenium BC | 313 | 9.7258 | 3.9741 | Nocete et al., 2018 | Ref.125 | UPV/EHU, Leioa | MC-ICPMS
GDM.1889 | MIDAS 600 | Spain | Sevilla | Camas | El Carambolo | 37.392485 | -6.036451 | Archaeological artefacts | Gold | Semi-Sphere |  | 18.309 | 0.001 | 15.636 | 0.001 | 38.425 | 0.002 | 0.8539 | 0.0001 | 2.0986 | 0.0001 | [11 empty] | Treasure |  | Bronze Age | 1st Millenium BC | 303 | 9.6924 | 3.9756 | Nocete et al., 2018 | Ref.125 | UPV/EHU, Leioa | MC-ICPMS
GDM.1890 | MIDAS 608 | Spain | Sevilla | Camas | El Carambolo | 37.392485 | -6.036451 | Archaeological artefacts | Gold | Tube with striated decoration (tube-shaped sheet) |  | 18.328 | 0.133 | 15.606 | 0.115 | 38.377 | 0.279 | 0.8518 | 0.0002 | 2.0949 | 0.0007 | [11 empty] | New |  | Bronze Age | 1st Millenium BC | 231 | 9.5695 | 3.9263 | Nocete et al., 2018 | Ref.125 | UPV/EHU, Leioa | MC-ICPMS
GDM.1891 | MIDAS 609 | Spain | Sevilla | Camas | El Carambolo | 37.392485 | -6.036451 | Archaeological artefacts | Gold | Button/circular fitting with onfalo |  | 18.15 | 0.18 | 15.58 | 0.15 | 38.15 | 0.36 | 0.8581 | 0.0005 | 2.1011 | 0.0002 | [11 empty] | New |  | Bronze Age | 1st Millenium BC | 316 | 9.5074 | 3.9149 | Nocete et al., 2018 | Ref.125 | UPV/EHU, Leioa | MC-ICPMS
GDM.1892 | MIDAS 605 | Spain | Sevilla | Sevilla | Sevilla | 37.356596 | -6.011626 | Archaeological artefacts | Gold | Earring |  | 18.449 | 0.001 | 15.668 | 0.001 | 38.623 | 0.002 | 0.8492 | 0.0001 | 2.0935 | 0.0001 | [11 empty] | Treasure |  | Bronze Age | 1st Millenium BC | 260 | 9.7868 | 3.9974 | Nocete et al., 2018 | Ref.125 | UPV/EHU, Leioa | MC-ICPMS
GDM.1893 | MIDAS 604 | Spain | Cádiz | Sanlúcar de Barrameda | Cortijo Ebora | 36.789951 | -6.289307 | Archaeological artefacts | Gold | Biconical bead with granulated decoration |  | 18.62 | 0.001 | 15.684 | 0.001 | 38.876 | 0.002 | 0.8423 | 0.0001 | 2.0878 | 0.0001 | [11 empty] | Treasure |  | Bronze Age | 1st Millenium BC | 164 | 9.8127 | 4.0202 | Nocete et al., 2018 | Ref.125 | UPV/EHU, Leioa | MC-ICPMS
GDM.1894 | MIDAS 613 | Spain | Sevilla | Carmona | Cruz del Negro | 37.462399 | -5.63587 | Archaeological artefacts | Gold | Decorated bead |  | 18.32 | 0.001 | 15.663 | 0.001 | 38.5 | 0.004 | 0.8549 | 0.0001 | 2.1015 | 0.0001 | [11 empty] | Burial |  | Bronze Age | 1st Millenium BC | 346 | 9.7973 | 4.0179 | Nocete et al., 2018 | Ref.125 | UPV/EHU, Leioa | MC-ICPMS
GDM.1895 | MIDAS 607 | Spain | Sevilla | Lora del Rio | Acebuchal | 37.64813 | -5.449019 | Archaeological artefacts | Gold | Hemispherical button |  | 18.361 | 0.042 | 15.636 | 0.029 | 38.384 | 0.066 | 0.851 | 0.0003 | 2.0892 | 0.001 | [11 empty] | Burial |  | Bronze Age | 1st Millenium BC | 264 | 9.6804 | 3.9185 | Nocete et al., 2018 | Ref.125 | UPV/EHU, Leioa | MC-ICPMS
GDM.1896 | MIDAS 601 | Spain | Sevilla | Valencina de La Concepción | Valencina de La Concepción | 37.413096 | -6.065675 | Archaeological artefacts | Gold | Undecorated sheet |  | 18.32 | 0.001 | 15.637 | 0.001 | 38.315 | 0.003 | 0.8535 | 0.0001 | 2.0913 | 0.0001 | [11 empty] | Burial |  | Bronze Age | 3rd Millenium BC | 297 | 9.6938 | 3.9094 | Nocete et al., 2018 | Ref.125 | UPV/EHU, Leioa | MC-ICPMS
GDM.1897 | MIDAS 603 | Spain | Sevilla | Valencina de La Concepción | Valencina de La Concepción | 37.413096 | -6.065675 | Archaeological artefacts | Gold | Undecorated sheet |  | 18.328 | 0.001 | 15.638 | 0.001 | 38.433 | 0.003 | 0.8532 | 0.0001 | 2.0969 | 0.0001 | [11 empty] | Burial |  | Bronze Age | 3rd Millenium BC | 293 | 9.6959 | 3.9677 | Nocete et al., 2018 | Ref.125 | UPV/EHU, Leioa | MC-ICPMS
GDM.1898 | MIDAS 611 | Spain | Sevilla | Valencina de La Concepción | Valencina de La Concepción | 37.413096 | -6.065675 | Archaeological artefacts | Gold | Decorated sheet (geometric motifs in relief) |  | 18.199 | 0.005 | 15.619 | 0.005 | 38.112 | 0.013 | 0.8582 | 0.0001 | 2.094 | 0.0002 | [11 empty] | Burial |  | Bronze Age | 3rd Millenium BC | 353 | 9.6511 | 3.8743 | Nocete et al., 2018 | Ref.125 | UPV/EHU, Leioa | MC-ICPMS
GDM.1899 | MIDAS 612 | Spain | Sevilla | Valencina de La Concepción | Valencina de La Concepción | 37.413096 | -6.065675 | Archaeological artefacts | Gold | Decorated sheet (geometric motifs in relief) |  | 18.439 | 0.028 | 15.626 | 0.024 | 38.478 | 0.063 | 0.8474 | 0.0002 | 2.086 | 0.0006 | [11 empty] | Burial |  | Bronze Age | 3rd Millenium BC | 186 | 9.6241 | 3.9129 | Nocete et al., 2018 | Ref.125 | UPV/EHU, Leioa | MC-ICPMS
GDM.1900 | MIDAS 602 | Spain | Sevilla | Valencina de La Concepción | Valencina de La Concepción | 37.413096 | -6.065675 | Archaeological artefacts | Gold | Decorated sheet (geometric motifs in relief) |  | 17.991 | 0.001 | 15.605 | 0.001 | 38.178 | 0.002 | 0.8673 | 0.0001 | 2.122 | 0.0001 | [11 empty] | Burial |  | Bronze Age | 3rd Millenium BC | 483 | 9.6494 | 4.0511 | Nocete et al., 2018 | Ref.125 | UPV/EHU, Leioa | MC-ICPMS
GDM.1901 | MIDAS 614 | Spain | Sevilla | Alcalá de Guadaira | Las Canteras | 37.35309 | -5.853174 | Archaeological artefacts | Gold | Decorated sheet (geometric and eye-motifs in relief) |  | 17.988 | 0.017 | 15.613 | 0.015 | 37.996 | 0.038 | 0.868 | 0.0001 | 2.112 | 0.0005 | [11 empty] | Burial |  | Bronze Age | 3rd Millenium BC | 500 | 9.683 | 3.9527 | Nocete et al., 2018 | Ref.125 | UPV/EHU, Leioa | MC-ICPMS
GDM.1902 | MIDAS 606 | Spain | Cádiz | Tarifa | Los Algarbes | 36.075458 | -5.699025 | Archaeological artefacts | Gold | Decorated spherical sheet (geometric motifs in relief) |  | 18.439 | 0.001 | 15.647 | 0.001 | 38.562 | 0.004 | 0.8485 | 0.0001 | 2.0912 | 0.0001 | [11 empty] | Burial |  | Bronze Age | 3rd Millenium BC | 227 | 9.7063 | 3.9646 | Nocete et al., 2018 | Ref.125 | UPV/EHU, Leioa | MC-ICPMS
GDM.1903 | MIDAS 436 | Spain | Huelva | Cala | La Sultana | 37.954649 | -6.352815 | Mineral | Ore mix | Raw material |  | 18.519 | 0.001 | 15.65 | 0.001 | 38.501 | 0.003 | 0.8451 | 0.0001 | 2.0789 | 0.0001 | [5 empty] | OMZ | [5 empty] | Mine |  |  |  | 173 | 9.701 | 3.8809 | Nocete et al., 2018 | Ref.125 | UPV/EHU, Leioa | MC-ICPMS

## Rodríguez Vinceiro et al., 2018
code | sample | country | province | location | outcrop | decimallatitude | decimallongitude | sample.type | analysed.material | sample.details | main.ore | p206.204 | p206.204.2sd | p207.204 | p207.204.2sd | p208.204 | p208.204.2sd | p207.206 | p207.206.2sd | p208.206 | p208.206.2sd | pb.content | u.content | model.age | mu | w | geological.zone | geol.age | host.rock | deposit.morphology | realm | excavation.no | find.spot | courtesy | period | chronology | tmod | mu12 | kappa12 | reference | ref.code | laboratory | spectrometry | observations
GDM.1904 | MO-1 | Spain | Málaga | Málaga | Olías-El Ángel | 36.818218 | -4.380319 | Mineral | unk |  | Cu | 18.724 |  | 15.665 |  | 39.029 |  | 0.83662 |  | 2.08441 | [6 empty] | BC | [9 empty] | 48 | 9.719 | 4.022 | Rodriguez Vinceiro et al., 2018 | Ref.126 | UPV/EHU, Leioa | MC-ICPMS
GDM.1905 | MC-1 | Spain | Málaga | Colmenar | Casacara | 36.818218 | -4.380319 | Mineral | unk |  | Cu | 18.546 |  | 15.646 |  | 38.64 |  | 0.84365 |  | 2.08343 | [6 empty] | BC | [9 empty] | 145 | 9.6799 | 3.9339 | Rodriguez Vinceiro et al., 2018 | Ref.126 | UPV/EHU, Leioa | MC-ICPMS
GDM.1906 | LA-1 | Spain | Málaga | Málaga | Lagar de las Ánimas | 36.818218 | -4.380319 | Mineral | unk |  | Cu | 19.234 |  | 15.69 |  | 38.69 |  | 0.81613 |  | 2.01251 | [6 empty] | BC | [9 empty] | -288 | 9.7327 | 3.5578 | Rodriguez Vinceiro et al., 2018 | Ref.126 | UPV/EHU, Leioa | MC-ICPMS
GDM.1907 | LA-2 | Spain | Málaga | Málaga | Lagar de las Ánimas | 36.818218 | -4.380319 | Mineral | unk |  | Cu | 19.117 |  | 15.714 |  | 38.812 |  | 0.822 |  | 2.03023 | [6 empty] | BC | [9 empty] | -148 | 9.8389 | 3.6901 | Rodriguez Vinceiro et al., 2018 | Ref.126 | UPV/EHU, Leioa | MC-ICPMS
GDM.1908 | AN | Spain | Málaga | Málaga | Arroyo Negrete | 36.818218 | -4.380319 | Mineral | unk |  | Cu | 18.612 |  | 15.8 |  | 39.028 |  | 0.84891 |  | 2.09693 | [6 empty] | BC | [9 empty] | 384 | 10.2736 | 4.1447 | Rodriguez Vinceiro et al., 2018 | Ref.126 | UPV/EHU, Leioa | MC-ICPMS
GDM.1909 | EC-114 | Spain | Málaga |  | El Castillejo | 36.818218 | -4.380319 | Archaeological mineral | Cu mineral | Cu-mineral |  | 18.484 |  | 15.657 |  | 38.652 |  | 0.84705 |  | 2.09113 | [14 empty] | Bronze Age |  | 213 | 9.7358 | 3.9852 | Rodriguez Vinceiro et al., 2018 | Ref.126 | UPV/EHU, Leioa | MC-ICPMS
GDM.1910 | EC-115 | Spain | Málaga |  | El Castillejo | 36.818218 | -4.380319 | Archaeological mineral | Cu mineral | Cu-mineral |  | 20.132 |  | 15.764 |  | 38.745 |  | 0.78306 |  | 1.9246 | [14 empty] | Bronze Age |  | -821 | 9.9052 | 3.1546 | Rodriguez Vinceiro et al., 2018 | Ref.126 | UPV/EHU, Leioa | MC-ICPMS
GDM.1911 | EC-122 | Spain | Málaga |  | El Castillejo | 36.818218 | -4.380319 | Archaeological mineral | Cu mineral | Cu-mineral |  | 18.645 |  | 15.656 |  | 38.638 |  | 0.83968 |  | 2.07228 | [14 empty] | Bronze Age |  | 90 | 9.6992 | 3.8721 | Rodriguez Vinceiro et al., 2018 | Ref.126 | UPV/EHU, Leioa | MC-ICPMS
GDM.1912 | EC-124 | Spain | Málaga |  | El Castillejo | 36.818218 | -4.380319 | Archaeological mineral | Cu mineral | Cu-mineral |  | 20.099 |  | 15.769 |  | 38.857 |  | 0.78453 |  | 1.93323 | [14 empty] | Bronze Age |  | -783 | 9.9257 | 3.2175 | Rodriguez Vinceiro et al., 2018 | Ref.126 | UPV/EHU, Leioa | MC-ICPMS
GDM.1913 | CG-3 | Spain | Málaga |  | Cerro García | 36.818218 | -4.380319 | Archaeological mineral | Cu mineral | Cu-mineral |  | 18.478 |  | 15.641 |  | 38.513 |  | 0.84645 |  | 2.08426 | [14 empty] | Bronze Age |  | 186 | 9.6745 | 3.9108 | Rodriguez Vinceiro et al., 2018 | Ref.126 | UPV/EHU, Leioa | MC-ICPMS
GDM.1914 | PH-2 | Spain | Málaga |  | Peña de Hierro | 36.818218 | -4.380319 | Archaeological mineral | Cu mineral | Cu-mineral |  | 18.654 |  | 15.676 |  | 38.924 |  | 0.84035 |  | 2.08656 | [14 empty] | Bronze Age |  | 123 | 9.7748 | 4.0192 | Rodriguez Vinceiro et al., 2018 | Ref.126 | UPV/EHU, Leioa | MC-ICPMS
GDM.1915 | CP-7 | Spain | Málaga |  | Los Peñones | 36.818218 | -4.380319 | Archaeological mineral | Cu mineral | Cu-mineral |  | 18.455 |  | 15.627 |  | 38.377 |  | 0.84679 |  | 2.07957 | [14 empty] | Bronze Age |  | 176 | 9.6246 | 3.8497 | Rodriguez Vinceiro et al., 2018 | Ref.126 | UPV/EHU, Leioa | MC-ICPMS
GDM.1916 | CP-8 | Spain | Málaga |  | Los Peñones | 36.818218 | -4.380319 | Archaeological mineral | Cu mineral | Cu-mineral |  | 18.9 |  | 15.679 |  | 38.832 |  | 0.82958 |  | 2.05455 | [14 empty] | Bronze Age |  | -56 | 9.7415 | 3.8171 | Rodriguez Vinceiro et al., 2018 | Ref.126 | UPV/EHU, Leioa | MC-ICPMS
GDM.1917 | CP-9 | Spain | Málaga |  | Los Peñones | 36.818218 | -4.380319 | Archaeological mineral | Cu mineral | Cu-mineral |  | 18.789 |  | 15.669 |  | 38.714 |  | 0.83396 |  | 2.0605 | [14 empty] | Bronze Age |  | 7 | 9.7226 | 3.824 | Rodriguez Vinceiro et al., 2018 | Ref.126 | UPV/EHU, Leioa | MC-ICPMS
GDM.1918 | EC-113 | Spain | Málaga | Tierras de Antequera | El Castillejo | 36.818218 | -4.380319 | Archaeological artefacts | Cu metal | Escoria |  | 22.209 |  | 15.88 |  | 39.008 |  | 0.71503 |  | 1.7564 | [14 empty] | Bronze Age |  | -2263 | 10.2055 | 2.4972 | Rodriguez Vinceiro et al., 2018 | Ref.126 | UPV/EHU, Leioa | MC-ICPMS
GDM.1919 | EC-118 | Spain | Málaga | Tierras de Antequera | El Castillejo | 36.818218 | -4.380319 | Archaeological artefacts | Cu metal | Crisol |  | 18.604 |  | 15.656 |  | 38.659 |  | 0.84154 |  | 2.07798 | [14 empty] | Bronze Age |  | 121 | 9.7072 | 3.9093 | Rodriguez Vinceiro et al., 2018 | Ref.126 | UPV/EHU, Leioa | MC-ICPMS
GDM.1920 | EC-105 | Spain | Málaga | Tierras de Antequera | El Castillejo | 36.818218 | -4.380319 | Archaeological artefacts | Cu metal | Resto fundición (metal) |  | 21.083 |  | 15.819 |  | 39.025 |  | 0.75032 |  | 1.85101 | [14 empty] | Bronze Age |  | -1457 | 10.0369 | 2.8794 | Rodriguez Vinceiro et al., 2018 | Ref.126 | UPV/EHU, Leioa | MC-ICPMS
GDM.1921 | EC-108 | Spain | Málaga | Tierras de Antequera | El Castillejo | 36.818218 | -4.380319 | Archaeological artefacts | Cu metal | Resto fundición (metal) |  | 19.97 |  | 15.793 |  | 38.909 |  | 0.79086 |  | 1.94839 | [14 empty] | Bronze Age |  | -626 | 10.0235 | 3.3086 | Rodriguez Vinceiro et al., 2018 | Ref.126 | UPV/EHU, Leioa | MC-ICPMS
GDM.1922 | EC-112 | Spain | Málaga | Tierras de Antequera | El Castillejo | 36.818218 | -4.380319 | Archaeological artefacts | Cu metal | Resto fundición (metal) |  | 19.302 |  | 15.722 |  | 38.64 |  | 0.81454 |  | 2.00188 | [14 empty] | Bronze Age |  | -271 | 9.842 | 3.5083 | Rodriguez Vinceiro et al., 2018 | Ref.126 | UPV/EHU, Leioa | MC-ICPMS
GDM.1923 | EC-6 | Spain | Málaga | Tierras de Antequera | El Castillejo | 36.818218 | -4.380319 | Archaeological artefacts | Cu metal | Hacha plana |  | 18.305 |  | 15.621 |  | 38.251 |  | 0.85334 |  | 2.08961 | [14 empty] | Bronze Age |  | 278 | 9.6338 | 3.8794 | Rodriguez Vinceiro et al., 2018 | Ref.126 | UPV/EHU, Leioa | MC-ICPMS
GDM.1924 | EC-7 | Spain | Málaga | Tierras de Antequera | El Castillejo | 36.818218 | -4.380319 | Archaeological artefacts | Cu metal | Hacha plana |  | 18.224 |  | 15.611 |  | 38.171 |  | 0.8566 |  | 2.09455 | [14 empty] | Bronze Age |  | 319 | 9.6131 | 3.8869 | Rodriguez Vinceiro et al., 2018 | Ref.126 | UPV/EHU, Leioa | MC-ICPMS
GDM.1925 | EC-109 | Spain | Málaga | Tierras de Antequera | El Castillejo | 36.818218 | -4.380319 | Archaeological artefacts | Cu metal | Punzón (frag.) |  | 18.511 |  | 15.657 |  | 38.629 |  | 0.84583 |  | 2.08684 | [14 empty] | Bronze Age |  | 193 | 9.7301 | 3.9552 | Rodriguez Vinceiro et al., 2018 | Ref.126 | UPV/EHU, Leioa | MC-ICPMS
GDM.1926 | EC-110 | Spain | Málaga | Tierras de Antequera | El Castillejo | 36.818218 | -4.380319 | Archaeological artefacts | Cu metal | Punzón (frag.) |  | 18.816 |  | 15.656 |  | 38.706 |  | 0.83203 |  | 2.05711 | [14 empty] | Bronze Age |  | -40 | 9.6684 | 3.7986 | Rodriguez Vinceiro et al., 2018 | Ref.126 | UPV/EHU, Leioa | MC-ICPMS
GDM.1927 | EC-111 | Spain | Málaga | Tierras de Antequera | El Castillejo | 36.818218 | -4.380319 | Archaeological artefacts | Cu metal | Sierra (frag.) |  | 18.484 |  | 15.635 |  | 38.416 |  | 0.84588 |  | 2.07834 | [14 empty] | Bronze Age |  | 170 | 9.6498 | 3.854 | Rodriguez Vinceiro et al., 2018 | Ref.126 | UPV/EHU, Leioa | MC-ICPMS
GDM.1928 | EC-107 | Spain | Málaga | Tierras de Antequera | El Castillejo | 36.818218 | -4.380319 | Archaeological artefacts | Cu metal | Lámina (frag.) |  | 18.2 |  | 15.618 |  | 38.166 |  | 0.85816 |  | 2.09703 | [14 empty] | Bronze Age |  | 351 | 9.6469 | 3.9028 | Rodriguez Vinceiro et al., 2018 | Ref.126 | UPV/EHU, Leioa | MC-ICPMS
GDM.1929 | PH-3 | Spain | Málaga | Tierras de Antequera | Peña de Hierro | 36.818218 | -4.380319 | Archaeological artefacts | Cu metal | Escoria |  | 18.571 |  | 15.662 |  | 38.812 |  | 0.8434 |  | 2.08998 | [14 empty] | Bronze Age |  | 158 | 9.7371 | 4.012 | Rodriguez Vinceiro et al., 2018 | Ref.126 | UPV/EHU, Leioa | MC-ICPMS
GDM.1930 | CP-2 | Spain | Málaga | Tierras de Antequera | Los Peñones | 36.818218 | -4.380319 | Archaeological artefacts | Cu metal | Punta palmela |  | 18.454 |  | 15.637 |  | 38.525 |  | 0.8474 |  | 2.08771 | [14 empty] | Bronze Age |  | 197 | 9.6639 | 3.9315 | Rodriguez Vinceiro et al., 2018 | Ref.126 | UPV/EHU, Leioa | MC-ICPMS
GDM.1931 | ALC-6 | Spain | Málaga | Tierras de Antequera | Alcaide | 36.818218 | -4.380319 | Archaeological artefacts | Cu metal | Resto fundición (metal) |  | 18.701 |  | 15.631 |  | 38.741 |  | 0.83581 |  | 2.07156 | [14 empty] | Bronze Age |  | -3 | 9.593 | 3.8794 | Rodriguez Vinceiro et al., 2018 | Ref.126 | UPV/EHU, Leioa | MC-ICPMS
GDM.1932 | ALC-20 | Spain | Málaga | Tierras de Antequera | Alcaide | 36.818218 | -4.380319 | Archaeological artefacts | Cu metal | Escoplo |  | 18.2 |  | 15.62 |  | 38.243 |  | 0.85825 |  | 2.10131 | [14 empty] | Bronze Age |  | 355 | 9.6549 | 3.9457 | Rodriguez Vinceiro et al., 2018 | Ref.126 | UPV/EHU, Leioa | MC-ICPMS
GDM.1933 | ALC-16 | Spain | Málaga | Tierras de Antequera | Alcaide | 36.818218 | -4.380319 | Archaeological artefacts | Cu metal | Puñal lengüeta |  | 18.471 |  | 15.62 |  | 38.294 |  | 0.8457 |  | 2.07321 | [14 empty] | Bronze Age |  | 150 | 9.5941 | 3.7934 | Rodriguez Vinceiro et al., 2018 | Ref.126 | UPV/EHU, Leioa | MC-ICPMS
GDM.1934 | PO-3 | Spain | Málaga | Tierras de Antequera | Peñón del Oso | 36.818218 | -4.380319 | Archaeological artefacts | Cu metal | Punta palmela |  | 18.222 |  | 15.666 |  | 38.362 |  | 0.8597 |  | 2.10519 | [14 empty] | Bronze Age |  | 424 | 9.8344 | 4.0116 | Rodriguez Vinceiro et al., 2018 | Ref.126 | UPV/EHU, Leioa | MC-ICPMS
GDM.1935 | CT-1 | Spain | Málaga | Tierras de Antequera | Cortijo del Tardón | 36.818218 | -4.380319 | Archaeological artefacts | Cu metal | Hacha plana |  | 18.299 |  | 15.643 |  | 38.32 |  | 0.85485 |  | 2.09407 | [14 empty] | Bronze Age |  | 324 | 9.7226 | 3.9282 | Rodriguez Vinceiro et al., 2018 | Ref.126 | UPV/EHU, Leioa | MC-ICPMS
GDM.1936 | CT-2 | Spain | Málaga | Tierras de Antequera | Cortijo del Tardón | 36.818218 | -4.380319 | Archaeological artefacts | Cu metal | Puñal lengüeta |  | 18.172 |  | 15.609 |  | 38.16 |  | 0.85896 |  | 2.09992 | [14 empty] | Bronze Age |  | 355 | 9.6178 | 3.9155 | Rodriguez Vinceiro et al., 2018 | Ref.126 | UPV/EHU, Leioa | MC-ICPMS
GDM.1937 | CT-5 | Spain | Málaga | Tierras de Antequera | Cortijo del Tardón | 36.818218 | -4.380319 | Archaeological artefacts | Cu metal | Punta palmela |  | 18.291 |  | 15.624 |  | 38.335 |  | 0.85418 |  | 2.09587 | [14 empty] | Bronze Age |  | 294 | 9.649 | 3.9351 | Rodriguez Vinceiro et al., 2018 | Ref.126 | UPV/EHU, Leioa | MC-ICPMS
GDM.1938 | MCH-2 | Spain | Málaga | Tierras de Antequera | Marimacho | 36.818218 | -4.380319 | Archaeological artefacts | Cu metal | Escoplo |  | 18.346 |  | 15.619 |  | 38.249 |  | 0.85136 |  | 2.08489 | [14 empty] | Bronze Age |  | 243 | 9.6167 | 3.8505 | Rodriguez Vinceiro et al., 2018 | Ref.126 | UPV/EHU, Leioa | MC-ICPMS
GDM.1939 | MCH-1 | Spain | Málaga | Tierras de Antequera | Marimacho | 36.818218 | -4.380319 | Archaeological artefacts | Cu metal | Punzón |  | 20.348 |  | 15.774 |  | 39.059 |  | 0.77519 |  | 1.91955 | [14 empty] | Bronze Age |  | -970 | 9.9238 | 3.1862 | Rodriguez Vinceiro et al., 2018 | Ref.126 | UPV/EHU, Leioa | MC-ICPMS

## Llull Estarellas et al., 2019
code | sample | country | province | location | outcrop | decimallatitude | decimallongitude | sample.type | analysed.material | sample.details | main.ore | p206.204 | p206.204.2sd | p207.204 | p207.204.2sd | p208.204 | p208.204.2sd | p207.206 | p207.206.2sd | p208.206 | p208.206.2sd | pb.content | u.content | model.age | mu | w | geological.zone | geol.age | host.rock | deposit.morphology | realm | excavation.no | find.spot | courtesy | period | chronology | tmod | mu12 | kappa12 | reference | ref.code | laboratory | spectrometry | observations
GDM.1947 | CP1 | Spain | Baleares | Ferreries | Cova des pas | 39.958847 | 4.002147 | Archaeological artefacts | Cu metal | Bronze, Metal |  | 18.29907 | 0.00077 | 15.65229 |  | 38.46684 |  | 0.85536 | 1e-05 | 2.10212 | 3e-05 | [13 empty] | Bronze Age |  | 341 | 9.7596 | 4.0107 | Llull Estarellas et al., 2019 | Ref.127 | UPV/EHU, Leioa | MC-ICPMS
GDM.1948 | CP2 | Spain | Baleares | Ferreries | Cova des pas | 39.958847 | 4.002147 | Archaeological artefacts | Cu metal | Bronze, Carbonatos |  | 18.44441 | 0.00071 | 15.68033 |  | 38.64436 |  | 0.85014 | 1e-05 | 2.09518 | 4e-05 | [13 empty] | Bronze Age |  | 287 | 9.8366 | 4.0162 | Llull Estarellas et al., 2019 | Ref.127 | UPV/EHU, Leioa | MC-ICPMS
GDM.1949 | CP3 | Spain | Baleares | Ferreries | Cova des pas | 39.958847 | 4.002147 | Archaeological artefacts | Cu metal | Bronze, Metal |  | 18.30087 | 0.00072 | 15.67762 |  | 38.49863 |  | 0.85666 | 1e-05 | 2.10365 | 3e-05 | [13 empty] | Bronze Age |  | 387 | 9.8607 | 4.0354 | Llull Estarellas et al., 2019 | Ref.127 | UPV/EHU, Leioa | MC-ICPMS
GDM.1950 | CP4 | Spain | Baleares | Ferreries | Cova des pas | 39.958847 | 4.002147 | Archaeological artefacts | Cu metal | Bronze, Metal |  | 18.296 | 0.00064 | 15.65406 |  | 38.46112 |  | 0.8556 | 1e-05 | 2.10216 | 4e-05 | [13 empty] | Bronze Age |  | 347 | 9.7675 | 4.0103 | Llull Estarellas et al., 2019 | Ref.127 | UPV/EHU, Leioa | MC-ICPMS
GDM.1951 | CP5 | Spain | Baleares | Ferreries | Cova des pas | 39.958847 | 4.002147 | Archaeological artefacts | Cu metal | Bronze, Metal |  | 18.31573 | 0.00065 | 15.67845 |  | 38.51597 |  | 0.85601 | 1e-05 | 2.10289 | 3e-05 | [13 empty] | Bronze Age |  | 378 | 9.8603 | 4.0348 | Llull Estarellas et al., 2019 | Ref.127 | UPV/EHU, Leioa | MC-ICPMS
GDM.1952 | CP7 | Spain | Baleares | Ferreries | Cova des pas | 39.958847 | 4.002147 | Archaeological artefacts | Cu metal | Bronze, Metal |  | 18.31728 | 0.00069 | 15.67923 |  | 38.5141 |  | 0.85598 | 1e-05 | 2.10261 | 3e-05 | [13 empty] | Bronze Age |  | 378 | 9.863 | 4.033 | Llull Estarellas et al., 2019 | Ref.127 | UPV/EHU, Leioa | MC-ICPMS
GDM.1953 | CP8 | Spain | Baleares | Ferreries | Cova des pas | 39.958847 | 4.002147 | Archaeological artefacts | Cu metal | Bronze, Carbonatos |  | 18.32244 | 0.00073 | 15.66917 |  | 38.51469 |  | 0.85519 | 1e-05 | 2.10205 | 3e-05 | [13 empty] | Bronze Age |  | 356 | 9.8214 | 4.0263 | Llull Estarellas et al., 2019 | Ref.127 | UPV/EHU, Leioa | MC-ICPMS
GDM.1954 | CP9 | Spain | Baleares | Ferreries | Cova des pas | 39.958847 | 4.002147 | Archaeological artefacts | Cu metal | Bronze, Metal |  | 18.24327 | 0.00065 | 15.65236 |  | 38.34425 |  | 0.85798 | 1e-05 | 2.10183 | 4e-05 | [13 empty] | Bronze Age |  | 383 | 9.7738 | 3.9825 | Llull Estarellas et al., 2019 | Ref.127 | UPV/EHU, Leioa | MC-ICPMS
GDM.1955 | CP11 | Spain | Baleares | Ferreries | Cova des pas | 39.958847 | 4.002147 | Archaeological artefacts | Cu metal | Bronze, Carbonatos |  | 18.32409 | 0.00074 | 15.68011 |  | 38.52402 |  | 0.85571 | 1e-05 | 2.10237 | 4e-05 | [13 empty] | Bronze Age |  | 375 | 9.8649 | 4.034 | Llull Estarellas et al., 2019 | Ref.127 | UPV/EHU, Leioa | MC-ICPMS
GDM.1956 | CP12 | Spain | Baleares | Ferreries | Cova des pas | 39.958847 | 4.002147 | Archaeological artefacts | Cu metal | Bronze, Carbonatos |  | 18.32285 | 0.00072 | 15.6796 |  | 38.52013 |  | 0.85574 | 1e-05 | 2.1023 | 4e-05 | [13 empty] | Bronze Age |  | 375 | 9.8631 | 4.0326 | Llull Estarellas et al., 2019 | Ref.127 | UPV/EHU, Leioa | MC-ICPMS
GDM.1957 | CP14 | Spain | Baleares | Ferreries | Cova des pas | 39.958847 | 4.002147 | Archaeological artefacts | Cu metal | Bronze, Metal |  | 18.36995 | 0.00076 | 15.67838 |  | 38.57653 |  | 0.85348 | 1e-05 | 2.09998 | 4e-05 | [13 empty] | Bronze Age |  | 338 | 9.8466 | 4.0301 | Llull Estarellas et al., 2019 | Ref.127 | UPV/EHU, Leioa | MC-ICPMS
GDM.1958 | CP21 | Spain | Baleares | Ferreries | Cova des pas | 39.958847 | 4.002147 | Archaeological artefacts | Cu metal | Bronze, Metal |  | 18.42782 | 0.00072 | 15.68226 |  | 38.64074 |  | 0.85101 | 1e-05 | 2.09687 | 4e-05 | [13 empty] | Bronze Age |  | 303 | 9.8482 | 4.0262 | Llull Estarellas et al., 2019 | Ref.127 | UPV/EHU, Leioa | MC-ICPMS
GDM.1959 | CP22 | Spain | Baleares | Ferreries | Cova des pas | 39.958847 | 4.002147 | Archaeological artefacts | Cu metal | Bronze, Metal |  | 18.40066 | 0.00068 | 15.68141 |  | 38.6044 |  | 0.85222 | 1e-05 | 2.09799 | 3e-05 | [13 empty] | Bronze Age |  | 321 | 9.8512 | 4.0251 | Llull Estarellas et al., 2019 | Ref.127 | UPV/EHU, Leioa | MC-ICPMS
GDM.1960 | CP23 | Spain | Baleares | Ferreries | Cova des pas | 39.958847 | 4.002147 | Archaeological artefacts | Cu metal | Bronze, Metal |  | 18.41314 | 0.00065 | 15.68579 |  | 38.61935 |  | 0.85188 | 1e-05 | 2.09738 | 4e-05 | [13 empty] | Bronze Age |  | 320 | 9.8657 | 4.026 | Llull Estarellas et al., 2019 | Ref.127 | UPV/EHU, Leioa | MC-ICPMS
GDM.1961 | CP25 | Spain | Baleares | Ferreries | Cova des pas | 39.958847 | 4.002147 | Archaeological artefacts | Cu metal | Bronze, Metal |  | 18.41059 | 0.00066 | 15.6873 |  | 38.62431 |  | 0.85208 | 1e-05 | 2.09794 | 4e-05 | [13 empty] | Bronze Age |  | 325 | 9.8723 | 4.0309 | Llull Estarellas et al., 2019 | Ref.127 | UPV/EHU, Leioa | MC-ICPMS
GDM.1962 | CP26 | Spain | Baleares | Ferreries | Cova des pas | 39.958847 | 4.002147 | Archaeological artefacts | Cu metal | Bronze, Carbonatos |  | 18.26951 | 0.00079 | 15.64948 |  | 38.45184 |  | 0.85659 | 1e-05 | 2.1047 | 4e-05 | [13 empty] | Bronze Age |  | 358 | 9.7557 | 4.022 | Llull Estarellas et al., 2019 | Ref.127 | UPV/EHU, Leioa | MC-ICPMS
GDM.1963 | CP27 | Spain | Baleares | Ferreries | Cova des pas | 39.958847 | 4.002147 | Archaeological artefacts | Cu metal | Bronze, Carbonatos |  | 18.34728 | 0.00065 | 15.66913 |  | 38.53057 |  | 0.85403 | 1e-05 | 2.10007 | 3e-05 | [13 empty] | Bronze Age |  | 337 | 9.8151 | 4.0178 | Llull Estarellas et al., 2019 | Ref.127 | UPV/EHU, Leioa | MC-ICPMS

## Murillo-Barroso et al., 2019
code | sample | country | province | location | outcrop | decimallatitude | decimallongitude | sample.type | analysed.material | sample.details | main.ore | p206.204 | p206.204.2sd | p207.204 | p207.204.2sd | p208.204 | p208.204.2sd | p207.206 | p207.206.2sd | p208.206 | p208.206.2sd | pb.content | u.content | model.age | mu | w | geological.zone | geol.age | host.rock | deposit.morphology | realm | excavation.no | find.spot | courtesy | period | chronology | tmod | mu12 | kappa12 | reference | ref.code | laboratory | spectrometry | observations
GDM.1964 | BED 1 | Spain | Almeria | Bédar | Pinar de Bédar | 37.173445 | -1.95432 | Mineral | Ore mix | Azurite and malachite. CaCO3? | Cu | 18.8171 | 0.0008 | 15.6965 | 0.0008 | 39.0841 | 0.002 | 0.83416 | 1e-05 | 2.07705 | 4e-05 | [5 empty] | BC | [9 empty] | 42 | 9.8228 | 4.0003 | Murillo-Barroso et al., 2019 | Ref.128 | UPV/EHU, Leioa | MC-ICPMS
GDM.1965 | BED 2 | Spain | Almeria | Bédar | Pinar de Bédar | 37.173445 | -1.95432 | Mineral | Cu mineral | Malachite | Cu | 18.9043 | 0.0008 | 15.7027 | 0.0008 | 39.0928 | 0.002 | 0.83064 | 1e-05 | 2.06794 | 4e-05 | [5 empty] | BC | [9 empty] | -11 | 9.8309 | 3.9509 | Murillo-Barroso et al., 2019 | Ref.128 | UPV/EHU, Leioa | MC-ICPMS
GDM.1966 | BED 3 | Spain | Almeria | Bédar | Pinar de Bédar | 37.173445 | -1.95432 | Mineral | Ore mix | Malachite, azurite with iron oxide gangue | Cu | 18.8569 | 0.0008 | 15.6993 | 0.0007 | 39.0922 | 0.002 | 0.83255 | 1e-05 | 2.07309 | 4e-05 | [5 empty] | BC | [9 empty] | 17 | 9.8263 | 3.9796 | Murillo-Barroso et al., 2019 | Ref.128 | UPV/EHU, Leioa | MC-ICPMS
GDM.1967 | BED 4 | Spain | Almeria | Bédar | Pinar de Bédar | 37.173445 | -1.95432 | Mineral | Cu mineral | Azurite | Cu | 18.8191 | 0.0008 | 15.7002 | 0.0007 | 39.0973 | 0.0019 | 0.83427 | 1e-05 | 2.07754 | 4e-05 | [5 empty] | BC | [9 empty] | 47 | 9.8366 | 4.0069 | Murillo-Barroso et al., 2019 | Ref.128 | UPV/EHU, Leioa | MC-ICPMS
GDM.1968 | BED 5 | Spain | Almeria | Bédar | Pinar de Bédar | 37.173445 | -1.95432 | Mineral | Ore mix | Malachite, azurite with iron oxide gangue | Cu | 18.8101 | 0.0008 | 15.6944 | 0.0008 | 39.0764 | 0.0023 | 0.83436 | 1e-05 | 2.07741 | 5e-05 | [5 empty] | BC | [9 empty] | 43 | 9.816 | 4.0002 | Murillo-Barroso et al., 2019 | Ref.128 | UPV/EHU, Leioa | MC-ICPMS
GDM.1969 | BED 6 | Spain | Almeria | Bédar | Pinar de Bédar | 37.173445 | -1.95432 | Mineral | Cu mineral | Azurite and malachite | Cu | 18.8197 | 0.0009 | 15.6983 | 0.0008 | 39.0902 | 0.0021 | 0.83414 | 1e-05 | 2.07709 | 4e-05 | [5 empty] | BC | [9 empty] | 43 | 9.8292 | 4.0023 | Murillo-Barroso et al., 2019 | Ref.128 | UPV/EHU, Leioa | MC-ICPMS
GDM.1970 | BED 7 | Spain | Almeria | Bédar | Pinar de Bédar | 37.173445 | -1.95432 | Mineral | Cu mineral | Azurite and malachite. CaCO3? | Cu | 18.8174 | 0.0008 | 15.6968 | 0.0007 | 39.0858 | 0.002 | 0.83417 | 1e-05 | 2.07712 | 4e-05 | [5 empty] | BC | [9 empty] | 42 | 9.8239 | 4.0011 | Murillo-Barroso et al., 2019 | Ref.128 | UPV/EHU, Leioa | MC-ICPMS
GDM.1971 | BED 8 | Spain | Almeria | Bédar | Pinar de Bédar | 37.173445 | -1.95432 | Mineral | Cu mineral | Azurite and malachite | Cu | 18.8175 | 0.0009 | 15.6965 | 0.0008 | 39.0845 | 0.0022 | 0.83414 | 1e-05 | 2.07703 | 4e-05 | [5 empty] | BC | [9 empty] | 41 | 9.8227 | 4.0002 | Murillo-Barroso et al., 2019 | Ref.128 | UPV/EHU, Leioa | MC-ICPMS
GDM.1972 | BED 9 | Spain | Almeria | Bédar | Pinar de Bédar | 37.173445 | -1.95432 | Mineral | Cu mineral | Azurite and malachite | Cu | 18.8528 | 0.0008 | 15.6971 | 0.0007 | 39.0918 | 0.0019 | 0.83262 | 1e-05 | 2.07353 | 4e-05 | [5 empty] | BC | [9 empty] | 16 | 9.8186 | 3.9813 | Murillo-Barroso et al., 2019 | Ref.128 | UPV/EHU, Leioa | MC-ICPMS
GDM.1973 | BED 12 | Spain | Almeria | Bédar | Pinar de Bédar | 37.173445 | -1.95432 | Mineral | Cu mineral | Azurite and malachite | Cu | 18.826 | 0.0009 | 15.6972 | 0.0008 | 39.0872 | 0.0023 | 0.8338 | 1e-05 | 2.07624 | 4e-05 | [5 empty] | BC | [9 empty] | 36 | 9.8238 | 3.9963 | Murillo-Barroso et al., 2019 | Ref.128 | UPV/EHU, Leioa | MC-ICPMS
GDM.1974 | CM 1 | Spain | Almeria | Cuevas de Almanzora | Cerro Minado | 37.348985 | -1.846138 | Mineral | Cu mineral | Malachite | Cu | 18.6278 | 0.0007 | 15.6961 | 0.0007 | 38.7475 | 0.0018 | 0.84262 | 1e-05 | 2.08009 | 3e-05 | [5 empty] | BC | [9 empty] | 181 | 9.8583 | 3.9535 | Murillo-Barroso et al., 2019 | Ref.128 | UPV/EHU, Leioa | MC-ICPMS
GDM.1975 | CM 2 | Spain | Almeria | Cuevas de Almanzora | Cerro Minado | 37.348985 | -1.846138 | Mineral | Ore mix | Malachite with phyllites gangue | Cu | 18.8551 | 0.0011 | 15.7034 | 0.0009 | 39.3839 | 0.0029 | 0.83284 | 2e-05 | 2.08876 | 6e-05 | [5 empty] | BC | [9 empty] | 27 | 9.8423 | 4.1265 | Murillo-Barroso et al., 2019 | Ref.128 | UPV/EHU, Leioa | MC-ICPMS
GDM.1976 | CM 3 | Spain | Almeria | Cuevas de Almanzora | Cerro Minado | 37.348985 | -1.846138 | Mineral | Cu mineral | Malachite and azurite | Cu | 18.6033 | 0.0008 | 15.6916 | 0.0007 | 38.7787 | 0.0019 | 0.84348 | 1e-05 | 2.08451 | 4e-05 | [5 empty] | BC | [9 empty] | 191 | 9.8458 | 3.984 | Murillo-Barroso et al., 2019 | Ref.128 | UPV/EHU, Leioa | MC-ICPMS
GDM.1977 | CM 4 | Spain | Almeria | Cuevas de Almanzora | Cerro Minado | 37.348985 | -1.846138 | Mineral | Cu mineral | Malachite. Erithrite? | Cu | 19.0156 | 0.001 | 15.7053 | 0.0009 | 38.7282 | 0.0023 | 0.82592 | 1e-05 | 2.03666 | 4e-05 | [5 empty] | BC | [9 empty] | -89 | 9.8221 | 3.7064 | Murillo-Barroso et al., 2019 | Ref.128 | UPV/EHU, Leioa | MC-ICPMS
GDM.1978 | CM 5 | Spain | Almeria | Cuevas de Almanzora | Cerro Minado | 37.348985 | -1.846138 | Mineral | Cu mineral | Malachite. Erithrite? | Cu | 18.7209 | 0.001 | 15.6989 | 0.0008 | 38.9236 | 0.0021 | 0.83858 | 1e-05 | 2.07916 | 4e-05 | [5 empty] | BC | [9 empty] | 118 | 9.8503 | 3.9833 | Murillo-Barroso et al., 2019 | Ref.128 | UPV/EHU, Leioa | MC-ICPMS
GDM.1979 | CM 6 | Spain | Almeria | Cuevas de Almanzora | Cerro Minado | 37.348985 | -1.846138 | Mineral | Cu mineral | Azurite | Cu | 18.7165 | 0.0009 | 15.694 | 0.0008 | 38.8708 | 0.002 | 0.83851 | 1e-05 | 2.07682 | 4e-05 | [5 empty] | BC | [9 empty] | 112 | 9.8322 | 3.9578 | Murillo-Barroso et al., 2019 | Ref.128 | UPV/EHU, Leioa | MC-ICPMS
GDM.1980 | CM 7 | Spain | Almeria | Cuevas de Almanzora | Cerro Minado | 37.348985 | -1.846138 | Mineral | Ore mix | Malachite with iron oxide gangue | Cu | 18.6821 | 0.0008 | 15.6856 | 0.0007 | 38.763 | 0.0019 | 0.83961 | 1e-05 | 2.07488 | 4e-05 | [5 empty] | BC | [9 empty] | 121 | 9.8064 | 3.9224 | Murillo-Barroso et al., 2019 | Ref.128 | UPV/EHU, Leioa | MC-ICPMS
GDM.1981 | CM 8 | Spain | Almeria | Cuevas de Almanzora | Cerro Minado | 37.348985 | -1.846138 | Mineral | Ore mix | Malachite with iron oxide gangue | Cu | 18.8202 | 0.0008 | 15.6986 | 0.0007 | 38.7919 | 0.0019 | 0.83413 | 1e-05 | 2.06119 | 3e-05 | [5 empty] | BC | [9 empty] | 43 | 9.8303 | 3.8538 | Murillo-Barroso et al., 2019 | Ref.128 | UPV/EHU, Leioa | MC-ICPMS
GDM.1982 | CM 9 | Spain | Almeria | Cuevas de Almanzora | Cerro Minado | 37.348985 | -1.846138 | Mineral | Cu mineral | Azurite and malachite | Cu | 18.7568 | 0.0008 | 15.6934 | 0.0008 | 38.8861 | 0.0021 | 0.83668 | 1e-05 | 2.07317 | 4e-05 | [5 empty] | BC | [9 empty] | 80 | 9.8221 | 3.9392 | Murillo-Barroso et al., 2019 | Ref.128 | UPV/EHU, Leioa | MC-ICPMS
GDM.1983 | CM 10 | Spain | Almeria | Cuevas de Almanzora | Cerro Minado | 37.348985 | -1.846138 | Mineral | Cu mineral | Azurite and malachite | Cu | 18.7812 | 0.0007 | 15.6989 | 0.0007 | 38.974 | 0.0019 | 0.83589 | 1e-05 | 2.07516 | 4e-05 | [5 empty] | BC | [9 empty] | 73 | 9.8387 | 3.9695 | Murillo-Barroso et al., 2019 | Ref.128 | UPV/EHU, Leioa | MC-ICPMS
GDM.1984 | CM 11 | Spain | Almeria | Cuevas de Almanzora | Cerro Minado | 37.348985 | -1.846138 | Mineral | Ore mix | Azurite, siliceous gangue | Cu | 18.738 | 0.0008 | 15.6958 | 0.0007 | 38.8613 | 0.0019 | 0.83764 | 1e-05 | 2.07393 | 4e-05 | [5 empty] | BC | [9 empty] | 99 | 9.835 | 3.9397 | Murillo-Barroso et al., 2019 | Ref.128 | UPV/EHU, Leioa | MC-ICPMS
GDM.1985 | CM 12 | Spain | Almeria | Cuevas de Almanzora | Cerro Minado | 37.348985 | -1.846138 | Mineral | Ore mix | Phyllites | Cu | 19.0869 | 0.0007 | 15.7208 | 0.0007 | 39.4924 | 0.0019 | 0.82364 | 1e-05 | 2.06908 | 4e-05 | [5 empty] | BC | [9 empty] | -111 | 9.8692 | 4.0347 | Murillo-Barroso et al., 2019 | Ref.128 | UPV/EHU, Leioa | MC-ICPMS
GDM.1986 | 1127/PA1577A | Spain | Almeria | Cuevas de Almanzora | Cerro Minado | 37.348985 | -1.846138 | Mineral | Cu mineral | Azurite | Cu | 19.6439 | 0.001 | 15.7427 | 0.0009 | 38.7478 | 0.0023 | 0.8014 | 1e-05 | 1.97251 | 4e-05 | [5 empty] | BC | [9 empty] | -488 | 9.8758 | 3.3839 | Murillo-Barroso et al., 2019 | Ref.128 | UPV/EHU, Leioa | MC-ICPMS
GDM.1987 | PA24486 | Spain | Almeria | Cuevas de Almanzora | Cerro Minado | 37.348985 | -1.846138 | Mineral | Ore mix | Azurite, dolomite, malachite and mica | Cu | 18.69532 | 0.0012 | 15.69338 | 0.0011 | 38.82056 | 0.0027 | 0.83943 | 2e-05 | 2.07649 | 5e-05 | [5 empty] | BC | [9 empty] | 126 | 9.8339 | 3.9458 | Murillo-Barroso et al., 2019 | Ref.128 | UPV/EHU, Leioa | MC-ICPMS
GDM.1988 | PA24488 | Spain | Almeria | Cuevas de Almanzora | Cerro Minado | 37.348985 | -1.846138 | Mineral | Ore mix | Azurite, olivenite, dolomite | Cu | 18.69305 | 0.0009 | 15.68515 | 0.0008 | 38.83852 | 0.0021 | 0.83909 | 1e-05 | 2.0777 | 4e-05 | [5 empty] | BC | [9 empty] | 112 | 9.8025 | 3.9535 | Murillo-Barroso et al., 2019 | Ref.128 | UPV/EHU, Leioa | MC-ICPMS
GDM.1989 | PA24490 | Spain | Almeria | Cuevas de Almanzora | Cerro Minado | 37.348985 | -1.846138 | Mineral | Cu mineral | Antlerite | Cu | 18.62989 | 0.001 | 15.68642 | 0.0009 | 38.7487 | 0.0023 | 0.842 | 1e-05 | 2.07992 | 4e-05 | [5 empty] | BC | [9 empty] | 161 | 9.8201 | 3.9493 | Murillo-Barroso et al., 2019 | Ref.128 | UPV/EHU, Leioa | MC-ICPMS
GDM.1990 | MOJ-2 | Spain | Almeria | Mojácar | Sierra Cabrera | 37.084012 | -1.893523 | Mineral | Ore mix | Malachite and azurite. Phyllites gangue | Cu | 18.8384 | 0.0008 | 15.6897 | 0.0008 | 39.1212 | 0.0021 | 0.83285 | 1e-05 | 2.07667 | 4e-05 | [5 empty] | BC | [9 empty] | 12 | 9.7929 | 4.0024 | Murillo-Barroso et al., 2019 | Ref.128 | UPV/EHU, Leioa | MC-ICPMS
GDM.1991 | CAB 2 | Spain | Almeria | Mojácar | Sierra Cabrera | 37.084012 | -1.893523 | Mineral | Ore mix | Malachite and azurite. Phyllites gangue | Cu | 18.8927 | 0.0007 | 15.7125 | 0.0007 | 39.0586 | 0.0019 | 0.83167 | 1e-05 | 2.06739 | 4e-05 | [5 empty] | BC | [9 empty] | 17 | 9.8704 | 3.945 | Murillo-Barroso et al., 2019 | Ref.128 | UPV/EHU, Leioa | MC-ICPMS
GDM.1992 | CAB 3 | Spain | Almeria | Mojácar | Sierra Cabrera | 37.084012 | -1.893523 | Mineral | Ore mix | Malachite and azurite. Phyllites gangue | Cu | 20.327 | 0.0009 | 15.7795 | 0.0008 | 39.7021 | 0.0023 | 0.77629 | 1e-05 | 1.95317 | 4e-05 | [5 empty] | BC | [9 empty] | -939 | 9.9447 | 3.4541 | Murillo-Barroso et al., 2019 | Ref.128 | UPV/EHU, Leioa | MC-ICPMS
GDM.1993 | CAB 1_CR | Spain | Almeria | Mojácar | Sierra Cabrera | 37.084012 | -1.893523 | Mineral | Ore mix | Malachite and azurite. Phyllites gangue | Cu | 18.8087 | 0.0007 | 15.6931 | 0.0007 | 39.0999 | 0.0018 | 0.83435 | 1e-05 | 2.07882 | 4e-05 | [5 empty] | BC | [9 empty] | 41 | 9.8113 | 4.0124 | Murillo-Barroso et al., 2019 | Ref.128 | UPV/EHU, Leioa | MC-ICPMS
GDM.1994 | PA24467 | Spain | Almeria | Cuevas de Almanzora | Sierra Almagrera | 37.286187 | -1.751183 | Mineral | Ore mix | Iron, copper carbonates and native copper | Cu | 18.75786 | 0.0009 | 15.68728 | 0.0008 | 39.021 | 0.0022 | 0.8363 | 1e-05 | 2.08025 | 4e-05 | [5 empty] | BC | [9 empty] | 68 | 9.7983 | 4.004 | Murillo-Barroso et al., 2019 | Ref.128 | UPV/EHU, Leioa | MC-ICPMS
GDM.1995 | PA24469 | Spain | Almeria | Cuevas de Almanzora | Sierra Almagrera | 37.286187 | -1.751183 | Mineral | Ore mix | Malachite with iron oxide gangue | Cu | 18.75721 | 0.0009 | 15.68788 | 0.0008 | 39.01882 | 0.0023 | 0.83637 | 1e-05 | 2.0802 | 4e-05 | [5 empty] | BC | [9 empty] | 69 | 9.8008 | 4.0035 | Murillo-Barroso et al., 2019 | Ref.128 | UPV/EHU, Leioa | MC-ICPMS
GDM.1996 | Herrerías_GUAD | Spain | Almeria | Cuevas de Almanzora | Sierra Almagrera | 37.286187 | -1.751183 | Mineral | Cu mineral | Malachite | Cu | 18.7715 | 0.0009 | 15.6963 | 0.0008 | 39.0471 | 0.0023 | 0.83618 | 1e-05 | 2.08013 | 4e-05 | [5 empty] | BC | [9 empty] | 75 | 9.8305 | 4.0115 | Murillo-Barroso et al., 2019 | Ref.128 | UPV/EHU, Leioa | MC-ICPMS
GDM.1997 | Herrerías_22101 | Spain | Almeria | Cuevas de Almanzora | Sierra Almagrera | 37.286187 | -1.751183 | Mineral | Cu mineral | Malachite | Cu | 18.6777 | 0.0008 | 15.6938 | 0.0007 | 38.8313 | 0.0018 | 0.84024 | 1e-05 | 2.07902 | 4e-05 | [5 empty] | BC | [9 empty] | 140 | 9.8391 | 3.9629 | Murillo-Barroso et al., 2019 | Ref.128 | UPV/EHU, Leioa | MC-ICPMS

## Perellò Mateo & Llull Estarella
code | sample | country | province | location | outcrop | decimallatitude | decimallongitude | sample.type | analysed.material | sample.details | main.ore | p206.204 | p206.204.2sd | p207.204 | p207.204.2sd | p208.204 | p208.204.2sd | p207.206 | p207.206.2sd | p208.206 | p208.206.2sd | pb.content | u.content | model.age | mu | w | geological.zone | geol.age | host.rock | deposit.morphology | realm | excavation.no | find.spot | courtesy | period | chronology | tmod | mu12 | kappa12 | reference | ref.code | laboratory | spectrometry | observations
GDM.1998 | SR15 | Spain | Baleares |  | Son Real | 39.733488 | 3.185825 | Archaeological artefacts | Pb metal | Aplique |  | 18.6993 | 0.0007 | 15.6965 | 0.0007 | 38.9673 | 0.0018 | 0.839418 | 1.1e-05 | 2.083885 | 3.8e-05 | 885000 | 0.49 | [11 empty] | Iron Age |  | 129 | 9.8453 | 4.0187 | Perellò Mateo & Llull Estarellas, 2019 | Ref.129 | UPV/EHU, Leioa | MC-ICPMS

## Reguera-Galan et al., 2019
code | sample | country | province | location | outcrop | decimallatitude | decimallongitude | sample.type | analysed.material | sample.details | main.ore | p206.204 | p206.204.2sd | p207.204 | p207.204.2sd | p208.204 | p208.204.2sd | p207.206 | p207.206.2sd | p208.206 | p208.206.2sd | pb.content | u.content | model.age | mu | w | geological.zone | geol.age | host.rock | deposit.morphology | realm | excavation.no | find.spot | courtesy | period | chronology | tmod | mu12 | kappa12 | reference | ref.code | laboratory | spectrometry | observations
GDM.2662 | AS-1 | Spain | Asturias | Cabrales | Asiego | 43.325757 | -4.864672 | Archaeological artefacts | Cu metal | axe |  | 30.1884 | 0.0169 | 16.2692 | 0.0113 | 38.5129 | 0.0327 | 0.53892 | 0.0001 | 1.27574 | 0.00041 | [12 empty] | Archaeological Museum of Asturias | Bronze Age |  | -13324 | 11.4502 | 0.9468 | Reguera-Galán et al., 2019 | Ref.130 | U. Oviedo | MC-ICPMS
GDM.2663 | AS-3 | Spain | Asturias | Cabrales | Asiego | 43.325757 | -4.864673 | Archaeological artefacts | Cu metal | axe |  | 34.2466 | 0.0114 | 16.4834 | 0.006 | 38.5296 | 0.0156 | 0.48132 | 4e-05 | 1.12507 | 0.00016 | [12 empty] | Archaeological Museum of Asturias | Bronze Age |  | -217545 | 12.8761 | 0.4821 | Reguera-Galán et al., 2019 | Ref.130 | U. Oviedo | MC-ICPMS
GDM.2664 | AS-4 | Spain | Asturias | Cabrales | Asiego | 43.325757 | -4.864674 | Archaeological artefacts | Cu metal | axe |  | 20.1557 | 0.0079 | 15.7578 | 0.0069 | 38.5174 | 0.0186 | 0.78181 | 7e-05 | 1.911 | 0.00026 | [12 empty] | Archaeological Museum of Asturias | Bronze Age |  | -855 | 9.8813 | 3.0489 | Reguera-Galán et al., 2019 | Ref.130 | U. Oviedo | MC-ICPMS
GDM.2665 | AS-6 | Spain | Asturias | Cabrales | Asiego | 43.325757 | -4.864675 | Archaeological artefacts | Cu metal | axe |  | 33.95 | 0.0138 | 16.4656 | 0.0076 | 38.5727 | 0.0192 | 0.485 | 5e-05 | 1.13616 | 0.00021 | [12 empty] | Archaeological Museum of Asturias | Bronze Age |  | -216247 | 12.7146 | 0.4911 | Reguera-Galán et al., 2019 | Ref.130 | U. Oviedo | MC-ICPMS
GDM.2666 | AS-8 | Spain | Asturias | Cabrales | Asiego | 43.325757 | -4.864676 | Archaeological artefacts | Cu metal | axe |  | 36.5736 | 0.0124 | 16.6018 | 0.0058 | 38.529 | 0.0149 | 0.45393 | 4e-05 | 1.05346 | 0.00012 | [12 empty] | Archaeological Museum of Asturias | Bronze Age |  | -222911 | 14.1414 | 0.439 | Reguera-Galán et al., 2019 | Ref.130 | U. Oviedo | MC-ICPMS
GDM.2667 | AS-9 | Spain | Asturias | Cabrales | Asiego | 43.325757 | -4.864677 | Archaeological artefacts | Cu metal | axe |  | 27.904 | 0.0094 | 16.1612 | 0.0064 | 38.5306 | 0.0178 | 0.57917 | 5e-05 | 1.38082 | 0.00021 | [12 empty] | Archaeological Museum of Asturias | Bronze Age |  | -8225 | 11.0977 | 1.2477 | Reguera-Galán et al., 2019 | Ref.130 | U. Oviedo | MC-ICPMS
GDM.2668 | AS-10 | Spain | Asturias | Cabrales | Asiego | 43.325757 | -4.864678 | Archaeological artefacts | Cu metal | axe |  | 25.4456 | 0.0101 | 16.0241 | 0.0074 | 38.4986 | 0.0196 | 0.62974 | 7e-05 | 1.51299 | 0.00026 | [12 empty] | Archaeological Museum of Asturias | Bronze Age |  | -5203 | 10.6514 | 1.6147 | Reguera-Galán et al., 2019 | Ref.130 | U. Oviedo | MC-ICPMS
GDM.2669 | AS-11 | Spain | Asturias | Cabrales | Asiego | 43.325757 | -4.864679 | Archaeological artefacts | Cu metal | axe |  | 21.7562 | 0.0086 | 15.8343 | 0.0073 | 38.5021 | 0.0202 | 0.72781 | 9e-05 | 1.76968 | 0.00032 | [12 empty] | Archaeological Museum of Asturias | Bronze Age |  | -1998 | 10.0635 | 2.4645 | Reguera-Galán et al., 2019 | Ref.130 | U. Oviedo | MC-ICPMS
GDM.2670 | AS-12 | Spain | Asturias | Cabrales | Asiego | 43.325757 | -4.86468 | Archaeological artefacts | Cu metal | axe |  | 36.4316 | 0.0185 | 16.5809 | 0.0085 | 38.5006 | 0.0224 | 0.45512 | 5e-05 | 1.05677 | 0.00019 | [12 empty] | Archaeological Museum of Asturias | Bronze Age |  | -222858 | 14.0629 | 0.4397 | Reguera-Galán et al., 2019 | Ref.130 | U. Oviedo | MC-ICPMS
GDM.2671 | AS-13 | Spain | Asturias | Cabrales | Asiego | 43.325757 | -4.864681 | Archaeological artefacts | Cu metal | axe |  | 22.1009 | 0.0107 | 15.8555 | 0.009 | 38.5113 | 0.0286 | 0.71741 | 8e-05 | 1.74252 | 0.00041 | [12 empty] | Archaeological Museum of Asturias | Bronze Age |  | -2244 | 10.1257 | 2.3662 | Reguera-Galán et al., 2019 | Ref.130 | U. Oviedo | MC-ICPMS
GDM.2672 | AS-14 | Spain | Asturias | Cabrales | Asiego | 43.325757 | -4.864682 | Archaeological artefacts | Cu metal | axe |  | 27.6602 | 0.008 | 16.1428 | 0.0053 | 38.5273 | 0.0132 | 0.5836 | 5e-05 | 1.39287 | 0.00018 | [12 empty] | Archaeological Museum of Asturias | Bronze Age |  | -7914 | 11.0376 | 1.2783 | Reguera-Galán et al., 2019 | Ref.130 | U. Oviedo | MC-ICPMS
GDM.2673 | G-1 | Spain | Asturias | Cangas de Onís | Gamonedo | 43.310039 | -4.996831 | Archaeological artefacts | Cu metal | axe |  | 20.6884 | 0.0292 | 15.7497 | 0.0265 | 38.1054 | 0.0759 | 0.7613 | 0.00024 | 1.84195 | 0.00113 | [12 empty] | Archaeological Museum of Asturias | Bronze Age |  | -1315 | 9.8177 | 2.668 | Reguera-Galán et al., 2019 | Ref.130 | U. Oviedo | MC-ICPMS
GDM.2674 | G-2 | Spain | Asturias | Cangas de Onís | Gamonedo | 43.310039 | -4.996831 | Archaeological artefacts | Cu metal | ingot |  | 19.0138 | 0.0066 | 15.6936 | 0.0059 | 38.5046 | 0.0159 | 0.82538 | 7e-05 | 2.02508 | 0.00029 | [12 empty] | Archaeological Museum of Asturias | Bronze Age |  | -112 | 9.7783 | 3.5956 | Reguera-Galán et al., 2019 | Ref.130 | U. Oviedo | MC-ICPMS
GDM.2675 | G-3 | Spain | Asturias | Cangas de Onís | Gamonedo | 43.310039 | -4.996831 | Archaeological artefacts | Cu metal | ingot |  | 21.8887 | 0.0083 | 15.8373 | 0.0062 | 38.5303 | 0.0163 | 0.72354 | 6e-05 | 1.76027 | 0.00022 | [12 empty] | Archaeological Museum of Asturias | Bronze Age |  | -2109 | 10.0699 | 2.4323 | Reguera-Galán et al., 2019 | Ref.130 | U. Oviedo | MC-ICPMS
GDM.2676 | G-4 | Spain | Asturias | Cangas de Onís | Gamonedo | 43.310039 | -4.996831 | Archaeological artefacts | Cu metal | ingot |  | 27.9655 | 0.009 | 16.1563 | 0.0059 | 38.5157 | 0.0141 | 0.57772 | 5e-05 | 1.37724 | 0.00018 | [12 empty] | Archaeological Museum of Asturias | Bronze Age |  | -8407 | 11.0816 | 1.2334 | Reguera-Galán et al., 2019 | Ref.130 | U. Oviedo | MC-ICPMS
GDM.2677 | G-5 | Spain | Asturias | Cangas de Onís | Gamonedo | 43.310039 | -4.996831 | Archaeological artefacts | Cu metal | ingot |  | 23.5773 | 0.0108 | 15.9336 | 0.0084 | 38.5212 | 0.0222 | 0.67581 | 7e-05 | 1.63382 | 0.00026 | [12 empty] | Archaeological Museum of Asturias | Bronze Age |  | -3416 | 10.3629 | 1.993 | Reguera-Galán et al., 2019 | Ref.130 | U. Oviedo | MC-ICPMS
GDM.2678 | G-6 | Spain | Asturias | Cangas de Onís | Gamonedo | 43.310039 | -4.996831 | Archaeological artefacts | Cu metal | ingot |  | 21.7194 | 0.0074 | 15.8301 | 0.0065 | 38.4845 | 0.0198 | 0.72885 | 0.00011 | 1.77188 | 0.00042 | [12 empty] | Archaeological Museum of Asturias | Bronze Age |  | -1978 | 10.0504 | 2.4693 | Reguera-Galán et al., 2019 | Ref.130 | U. Oviedo | MC-ICPMS
GDM.2679 | G-7 | Spain | Asturias | Cangas de Onís | Gamonedo | 43.310039 | -4.996831 | Archaeological artefacts | Cu metal | ingot |  | 19.4605 | 0.0061 | 15.7135 | 0.0056 | 38.4959 | 0.014 | 0.80745 | 9e-05 | 1.97816 | 0.00026 | [12 empty] | Archaeological Museum of Asturias | Bronze Age |  | -412 | 9.7904 | 3.3559 | Reguera-Galán et al., 2019 | Ref.130 | U. Oviedo | MC-ICPMS
GDM.2680 | G-8 | Spain | Asturias | Cangas de Onís | Gamonedo | 43.310039 | -4.996831 | Archaeological artefacts | Cu metal | ingot |  | 19.7123 | 0.0064 | 15.7307 | 0.0053 | 38.5101 | 0.0147 | 0.79802 | 6e-05 | 1.95363 | 0.00019 | [12 empty] | Archaeological Museum of Asturias | Bronze Age |  | -569 | 9.8249 | 3.2421 | Reguera-Galán et al., 2019 | Ref.130 | U. Oviedo | MC-ICPMS
GDM.2681 | G-9 | Spain | Asturias | Cangas de Onís | Gamonedo | 43.310039 | -4.996831 | Archaeological artefacts | Cu metal | ingot |  | 24.412 | 0.0082 | 15.9786 | 0.006 | 38.5247 | 0.0166 | 0.65453 | 7e-05 | 1.57809 | 0.00026 | [12 empty] | Archaeological Museum of Asturias | Bronze Age |  | -4145 | 10.5056 | 1.8168 | Reguera-Galán et al., 2019 | Ref.130 | U. Oviedo | MC-ICPMS
GDM.2682 | G-10 | Spain | Asturias | Cangas de Onís | Gamonedo | 43.310039 | -4.996831 | Archaeological artefacts | Cu metal | ingot |  | 22.6185 | 0.0072 | 15.8814 | 0.0061 | 38.5146 | 0.0173 | 0.70213 | 7e-05 | 1.70277 | 0.00028 | [12 empty] | Archaeological Museum of Asturias | Bronze Age |  | -2645 | 10.2019 | 2.2243 | Reguera-Galán et al., 2019 | Ref.130 | U. Oviedo | MC-ICPMS
GDM.2683 | G-11 | Spain | Asturias | Cangas de Onís | Gamonedo | 43.310039 | -4.996831 | Archaeological artefacts | Cu metal | ingot |  | 19.473 | 0.007 | 15.7171 | 0.0062 | 38.5051 | 0.0177 | 0.80713 | 8e-05 | 1.97737 | 0.00034 | [12 empty] | Archaeological Museum of Asturias | Bronze Age |  | -413 | 9.8021 | 3.3548 | Reguera-Galán et al., 2019 | Ref.130 | U. Oviedo | MC-ICPMS
GDM.2684 | G-12 | Spain | Asturias | Cangas de Onís | Gamonedo | 43.310039 | -4.996831 | Archaeological artefacts | Cu metal | ingot |  | 21.9384 | 0.0059 | 15.9468 | 0.0053 | 38.5193 | 0.0143 | 0.72688 | 0.0001 | 1.7558 | 0.00035 | [12 empty] | Archaeological Museum of Asturias | Bronze Age |  | -1816 | 10.4389 | 2.448 | Reguera-Galán et al., 2019 | Ref.130 | U. Oviedo | MC-ICPMS
GDM.2685 | G-13 | Spain | Asturias | Cangas de Onís | Gamonedo | 43.310039 | -4.996831 | Archaeological artefacts | Cu metal | ingot |  | 21.9909 | 0.0067 | 15.8477 | 0.005 | 38.5082 | 0.013 | 0.72065 | 6e-05 | 1.75111 | 0.00019 | [12 empty] | Archaeological Museum of Asturias | Bronze Age |  | -2169 | 10.1022 | 2.3965 | Reguera-Galán et al., 2019 | Ref.130 | U. Oviedo | MC-ICPMS
GDM.2686 | G-14 | Spain | Asturias | Cangas de Onís | Gamonedo | 43.310039 | -4.996831 | Archaeological artefacts | Cu metal | ingot |  | 21.9169 | 0.0094 | 15.8422 | 0.0068 | 38.5038 | 0.0183 | 0.72283 | 7e-05 | 1.75679 | 0.00022 | [12 empty] | Archaeological Museum of Asturias | Bronze Age |  | -2119 | 10.0857 | 2.4164 | Reguera-Galán et al., 2019 | Ref.130 | U. Oviedo | MC-ICPMS
GDM.2687 | Cuélebre | Spain | Asturias | Cangas de Onís | Cueva del Cuélebre | 43.347322 | -5.065205 | Archaeological artefacts | Cu metal | dagger |  | 26.1608 | 0.0148 | 16.0472 | 0.0093 | 38.4873 | 0.025 | 0.61341 | 7e-05 | 1.47118 | 0.00029 | [12 empty] | Archaeological Museum of Asturias | Bronze Age |  | -6088 | 10.726 | 1.4875 | Reguera-Galán et al., 2019 | Ref.130 | U. Oviedo | MC-ICPMS
GDM.2688 | Gueraño | Spain | Asturias | Cangas de Onís | Llano de Con | 43.329034 | -5.014285 | Archaeological artefacts | Cu metal | axe |  | 21.0183 | 0.0093 | 15.7961 | 0.0074 | 38.5073 | 0.0189 | 0.75154 | 7e-05 | 1.83208 | 0.00021 | [12 empty] | Archaeological Museum of Asturias | Bronze Age |  | -1466 | 9.9612 | 2.709 | Reguera-Galán et al., 2019 | Ref.130 | U. Oviedo | MC-ICPMS

## Stannard et al., 2019
code | sample | country | province | location | outcrop | decimallatitude | decimallongitude | sample.type | analysed.material | sample.details | main.ore | p206.204 | p206.204.2sd | p207.204 | p207.204.2sd | p208.204 | p208.204.2sd | p207.206 | p207.206.2sd | p208.206 | p208.206.2sd | pb.content | u.content | model.age | mu | w | geological.zone | geol.age | host.rock | deposit.morphology | realm | excavation.no | find.spot | courtesy | period | chronology | tmod | mu12 | kappa12 | reference | ref.code | laboratory | spectrometry | observations
GDM.2442 | ﻿B1 |  |  |  | Unknow | 37.33 | 2 | Archaeological artefacts | Sn metal | Ingot |  | 18.669897 |  | 15.622358 |  | 38.814682 |  | 0.836793 |  | 2.079076 | [14 empty] | Roman |  | 3 | 9.5655 | 3.9335 | Stannard et al., 2019 | Ref.131 | INFN, Assergi | TIMS
GDM.2443 | B2 |  |  |  | Unknow | 37.33 | 2 | Archaeological artefacts | Sn metal | Ingot |  | 18.69012 |  | 15.637703 |  | 38.834694 |  | 0.83668 |  | 2.077779 | [14 empty] | Roman |  | 19 | 9.6205 | 3.9361 | Stannard et al., 2019 | Ref.131 | INFN, Assergi | TIMS
GDM.2444 | B3 |  |  |  | Unknow | 37.33 | 2 | Archaeological artefacts | Sn metal | Ingot |  | 18.325137 |  | 15.574247 |  | 38.343619 |  | 0.849881 |  | 2.092419 | [14 empty] | Roman |  | 170 | 9.4458 | 3.899 | Stannard et al., 2019 | Ref.131 | INFN, Assergi | TIMS
GDM.2445 | B4 |  |  |  | Unknow | 37.33 | 2 | Archaeological artefacts | Sn metal | Ingot |  | 18.470149 |  | 15.612207 |  | 38.56299 |  | 0.845261 |  | 2.087898 | [14 empty] | Roman |  | 135 | 9.564 | 3.9318 | Stannard et al., 2019 | Ref.131 | INFN, Assergi | TIMS
GDM.2446 | B5 |  |  |  | Unknow | 37.33 | 2 | Archaeological artefacts | Sn metal | Ingot |  | 18.303602 |  | 15.598207 |  | 38.365747 |  | 0.852195 |  | 2.096021 | [14 empty] | Roman |  | 234 | 9.5442 | 3.934 | Stannard et al., 2019 | Ref.131 | INFN, Assergi | TIMS
GDM.2447 | B6 |  |  |  | Unknow | 37.33 | 2 | Archaeological artefacts | Sn metal | Ingot |  | 18.566917 |  | 15.613082 |  | 38.662548 |  | 0.840923 |  | 2.082411 | [14 empty] | Roman |  | 63 | 9.5486 | 3.9198 | Stannard et al., 2019 | Ref.131 | INFN, Assergi | TIMS
GDM.2448 | B7 |  |  |  | Unknow | 37.33 | 2 | Archaeological artefacts | Sn metal | Ingot |  | 18.6514 |  | 15.612913 |  | 38.813269 |  | 0.837102 |  | 2.081137 | [14 empty] | Roman |  | -2 | 9.5327 | 3.9413 | Stannard et al., 2019 | Ref.131 | INFN, Assergi | TIMS
GDM.2449 | B8 |  |  |  | Unknow | 37.33 | 2 | Archaeological artefacts | Sn metal | Ingot |  | 18.638412 |  | 15.598294 |  | 38.780315 |  | 0.836869 |  | 2.080595 | [14 empty] | Roman |  | -23 | 9.4792 | 3.9276 | Stannard et al., 2019 | Ref.131 | INFN, Assergi | TIMS
GDM.2450 | B9 |  |  |  | Unknow | 37.33 | 2 | Archaeological artefacts | Sn metal | Ingot |  | 18.441126 |  | 15.611201 |  | 38.552376 |  | 0.846546 |  | 2.090595 | [14 empty] | Roman |  | 155 | 9.5659 | 3.9452 | Stannard et al., 2019 | Ref.131 | INFN, Assergi | TIMS
GDM.2451 | B10 |  |  |  | Unknow | 37.33 | 2 | Archaeological artefacts | Sn metal | Ingot |  | 18.402408 |  | 15.604331 |  | 38.520946 |  | 0.847933 |  | 2.093241 | [14 empty] | Roman |  | 171 | 9.5471 | 3.9521 | Stannard et al., 2019 | Ref.131 | INFN, Assergi | TIMS
GDM.2452 | B11 |  |  |  | Unknow | 37.33 | 2 | Archaeological artefacts | Sn metal | Ingot |  | 18.23029 |  | 15.576088 |  | 38.248134 |  | 0.854429 |  | 2.09801 | [14 empty] | Roman |  | 247 | 9.4734 | 3.9123 | Stannard et al., 2019 | Ref.131 | INFN, Assergi | TIMS
GDM.2453 | B12 |  |  |  | Unknow | 37.33 | 2 | Archaeological artefacts | Sn metal | Ingot |  | 18.695229 |  | 15.651508 |  | 38.904455 |  | 0.837184 |  | 2.080968 | [14 empty] | Roman |  | 43 | 9.6725 | 3.9731 | Stannard et al., 2019 | Ref.131 | INFN, Assergi | TIMS
GDM.2454 | M1 |  |  |  | Unknow | 37.33 | 2 | Archaeological artefacts | Sn metal | Ingot |  | 18.679697 |  | 15.632933 |  | 38.573761 |  | 0.836868 |  | 2.065228 | [14 empty] | Roman |  | 17 | 9.6042 | 3.8092 | Stannard et al., 2019 | Ref.131 | INFN, Assergi | TIMS
GDM.2455 | M2 |  |  |  | Unknow | 37.33 | 2 | Archaeological artefacts | Sn metal | Ingot |  | 18.667209 |  | 15.634777 |  | 38.759468 |  | 0.837531 |  | 2.07637 | [14 empty] | Roman |  | 30 | 9.6135 | 3.9119 | Stannard et al., 2019 | Ref.131 | INFN, Assergi | TIMS
GDM.2456 | M3 |  |  |  | Unknow | 37.33 | 2 | Archaeological artefacts | Sn metal | Ingot |  | 18.642803 |  | 15.641144 |  | 38.779163 |  | 0.838978 |  | 2.080069 | [14 empty] | Roman |  | 62 | 9.6424 | 3.9401 | Stannard et al., 2019 | Ref.131 | INFN, Assergi | TIMS
GDM.2457 | M4 |  |  |  | Unknow | 37.33 | 2 | Archaeological artefacts | Sn metal | Ingot |  | 18.677442 |  | 15.628149 |  | 38.818199 |  | 0.836735 |  | 2.078318 | [14 empty] | Roman |  | 9 | 9.5863 | 3.9325 | Stannard et al., 2019 | Ref.131 | INFN, Assergi | TIMS
GDM.2458 | M5 |  |  |  | Unknow | 37.33 | 2 | Archaeological artefacts | Sn metal | Ingot |  | 18.704537 |  | 15.664068 |  | 38.98725 |  | 0.837435 |  | 2.08421 | [14 empty] | Roman |  | 61 | 9.719 | 4.0135 | Stannard et al., 2019 | Ref.131 | INFN, Assergi | TIMS
GDM.2459 | M6 |  |  |  | Unknow | 37.33 | 2 | Archaeological artefacts | Sn metal | Ingot |  | 18.67383 |  | 15.612293 |  | 38.742863 |  | 0.83607 |  | 2.074785 | [14 empty] | Roman |  | -21 | 9.5264 | 3.8909 | Stannard et al., 2019 | Ref.131 | INFN, Assergi | TIMS
GDM.2460 | M7 |  |  |  | Unknow | 37.33 | 2 | Archaeological artefacts | Sn metal | Ingot |  | 18.692474 |  | 15.591951 |  | 38.727664 |  | 0.83413 |  | 2.071844 | [14 empty] | Roman |  | -78 | 9.4461 | 3.8636 | Stannard et al., 2019 | Ref.131 | INFN, Assergi | TIMS
GDM.2461 | M8 |  |  |  | Unknow | 37.33 | 2 | Archaeological artefacts | Sn metal | Ingot |  | 18.637812 |  | 15.617799 |  | 38.702911 |  | 0.837993 |  | 2.07671 | [14 empty] | Roman |  | 18 | 9.5538 | 3.8959 | Stannard et al., 2019 | Ref.131 | INFN, Assergi | TIMS
GDM.2462 | M9 |  |  |  | Unknow | 37.33 | 2 | Archaeological artefacts | Sn metal | Ingot |  | 18.705165 |  | 15.642336 |  | 38.748142 |  | 0.836303 |  | 2.071607 | [14 empty] | Roman |  | 17 | 9.6356 | 3.8845 | Stannard et al., 2019 | Ref.131 | INFN, Assergi | TIMS
GDM.2463 | M10 |  |  |  | Unknow | 37.33 | 2 | Archaeological artefacts | Sn metal | Ingot |  | 18.74696 |  | 15.637385 |  | 38.776803 |  | 0.834096 |  | 2.068435 | [14 empty] | Roman |  | -25 | 9.6094 | 3.8704 | Stannard et al., 2019 | Ref.131 | INFN, Assergi | TIMS
GDM.2464 | M11 |  |  |  | Unknow | 37.33 | 2 | Archaeological artefacts | Sn metal | Ingot |  | 18.552756 |  | 15.613869 |  | 38.726377 |  | 0.84159 |  | 2.08726 | [14 empty] | Roman |  | 75 | 9.5543 | 3.9623 | Stannard et al., 2019 | Ref.131 | INFN, Assergi | TIMS
GDM.2465 | M12 |  |  |  | Unknow | 37.33 | 2 | Archaeological artefacts | Sn metal | Ingot |  | 18.666968 |  | 15.614288 |  | 38.732031 |  | 0.836473 |  | 2.074979 | [14 empty] | Roman |  | -12 | 9.5352 | 3.8906 | Stannard et al., 2019 | Ref.131 | INFN, Assergi | TIMS
GDM.2466 | M13 |  |  |  | Unknow | 37.33 | 2 | Archaeological artefacts | Sn metal | Ingot |  | 18.476256 |  | 15.627646 |  | 38.496508 |  | 0.84583 |  | 2.08358 | [14 empty] | Roman |  | 161 | 9.6227 | 3.8986 | Stannard et al., 2019 | Ref.131 | INFN, Assergi | TIMS
GDM.2467 | M14 |  |  |  | Unknow | 37.33 | 2 | Archaeological artefacts | Sn metal | Ingot |  | 18.658014 |  | 15.619204 |  | 38.788959 |  | 0.83715 |  | 2.078936 | [14 empty] | Roman |  | 5 | 9.5555 | 3.927 | Stannard et al., 2019 | Ref.131 | INFN, Assergi | TIMS

## Sureda, 2019
code | sample | country | province | location | outcrop | decimallatitude | decimallongitude | sample.type | analysed.material | sample.details | main.ore | p206.204 | p206.204.2sd | p207.204 | p207.204.2sd | p208.204 | p208.204.2sd | p207.206 | p207.206.2sd | p208.206 | p208.206.2sd | pb.content | u.content | model.age | mu | w | geological.zone | geol.age | host.rock | deposit.morphology | realm | excavation.no | find.spot | courtesy | period | chronology | tmod | mu12 | kappa12 | reference | ref.code | laboratory | spectrometry | observations
GDM.1999 |  | Spain | Baleares | Formentera | Cap de Barbaria II | 38.659811 | 1.403393 | Archaeological artefacts | Cu metal | Laminar fr. |  | 18.4134 |  | 15.6777 |  | 38.5838 |  | 0.85143 |  | 2.09542 | [14 empty] | Bronze Age |  | 305 | 9.8334 | 4.0042 | Sureda, 2019 | Ref.132 | UPV/EHU, Leioa | MC-ICPMS
GDM.2000 |  | Spain | Baleares | Formentera | Cap de Barbaria II | 38.659811 | 1.403393 | Archaeological artefacts | Cu metal | Hook fr. |  | 18.62792 |  | 15.68084 |  | 38.88748 |  | 0.841792 |  | 2.087591 | [14 empty] | Bronze Age |  | 152 | 9.7988 | 4.0197 | Sureda, 2019 | Ref.132 | UPV/EHU, Leioa | MC-ICPMS
GDM.2001 |  | Spain | Baleares | Formentera | Cap de Barbaria II | 38.659811 | 1.403393 | Archaeological artefacts | Cu metal | Awl fr. |  | 18.61068 |  | 15.71853 |  | 38.82504 |  | 0.844597 |  | 2.08617 | [14 empty] | Bronze Age |  | 237 | 9.9499 | 4.0125 | Sureda, 2019 | Ref.132 | UPV/EHU, Leioa | MC-ICPMS
GDM.2002 |  | Spain | Baleares | Ibiza | Can Sargent | 38.880725 | 1.344588 | Archaeological artefacts | Cu metal | Dagger |  | 18.53411 |  | 15.68764 |  | 38.74728 |  | 0.84642 |  | 2.090593 | [14 empty] | Bronze Age |  | 234 | 9.8452 | 4.0123 | Sureda, 2019 | Ref.132 | UPV/EHU, Leioa | MC-ICPMS
GDM.2003 |  | Spain | Baleares | Ibiza | Ibiza 1907 | 38.906876 | 1.436388 | Archaeological artefacts | Cu metal | Dagger |  | 18.50717 |  | 15.66933 |  | 38.71873 |  | 0.846663 |  | 2.092094 | [14 empty] | Bronze Age |  | 219 | 9.7792 | 4.009 | Sureda, 2019 | Ref.132 | UPV/EHU, Leioa | MC-ICPMS
GDM.2004 |  | Spain | Baleares | Formentera | Formentera | 38.705595 | 1.451801 | Archaeological artefacts | Cu metal | Palmela |  | 18.57362 |  | 15.67492 |  | 38.74521 |  | 0.843935 |  | 2.086034 | [14 empty] | Bronze Age |  | 181 | 9.7869 | 3.9804 | Sureda, 2019 | Ref.132 | UPV/EHU, Leioa | MC-ICPMS

## Murillo-Barroso et al., 2020
code | sample | country | province | location | outcrop | decimallatitude | decimallongitude | sample.type | analysed.material | sample.details | main.ore | p206.204 | p206.204.2sd | p207.204 | p207.204.2sd | p208.204 | p208.204.2sd | p207.206 | p207.206.2sd | p208.206 | p208.206.2sd | pb.content | u.content | model.age | mu | w | geological.zone | geol.age | host.rock | deposit.morphology | realm | excavation.no | find.spot | courtesy | period | chronology | tmod | mu12 | kappa12 | reference | ref.code | laboratory | spectrometry | observations
GDM.2915 | ALMZ_1443D | Spain | Almería | El Arteal | Almizarique | 37.264795 | -1.788293 | Archaeological artefacts | Cu metal | Copper ore |  | 18.704 |  | 15.693 |  | 38.861 |  | 0.83899 |  | 2.07763 | [14 empty] | Copper Age | Phase 2 | 119 | 9.8308 | 3.9605 | Murillo-Barroso et al., 2020 | Ref.133 | UPV/EHU, Leioa | MC-ICPMS
GDM.2916 | ALMZ_PA1443F | Spain | Almería | El Arteal | Almizarique | 37.264795 | -1.788293 | Archaeological artefacts | Cu metal | Slag fragment |  | 18.681 |  | 15.689 |  | 38.899 |  | 0.83982 |  | 2.08229 | [14 empty] | Copper Age | Phase 2 | 128 | 9.8198 | 3.9934 | Murillo-Barroso et al., 2020 | Ref.133 | UPV/EHU, Leioa | MC-ICPMS
GDM.2917 | LP 11454 | Spain | Almería | Mojácar | Las Pilas | 37.106054 | -1.854406 | Archaeological artefacts | Cu metal | CuAs awl |  | 18.666 |  | 15.685 |  | 38.824 |  | 0.84031 |  | 2.07987 | [14 empty] | Copper Age | Phase 1 | 132 | 9.8073 | 3.9637 | Murillo-Barroso et al., 2020 | Ref.133 | UPV/EHU, Leioa | MC-ICPMS
GDM.2918 | LP 2997 | Spain | Almería | Mojácar | Las Pilas | 37.106054 | -1.854406 | Archaeological artefacts | Cu metal | CuAs awl |  | 18.708 |  | 15.699 |  | 38.998 |  | 0.83917 |  | 2.08452 | [14 empty] | Copper Age | Phase 9 | 128 | 9.8532 | 4.0294 | Murillo-Barroso et al., 2020 | Ref.133 | UPV/EHU, Leioa | MC-ICPMS
GDM.2919 | LP 6491 | Spain | Almería | Mojácar | Las Pilas | 37.106054 | -1.854406 | Archaeological artefacts | Cu metal | Copper ore |  | 18.813 |  | 15.694 |  | 39.078 |  | 0.83424 |  | 2.0772 | [14 empty] | Copper Age | Phase 9 | 40 | 9.8139 | 3.999 | Murillo-Barroso et al., 2020 | Ref.133 | UPV/EHU, Leioa | MC-ICPMS
GDM.2920 | LP 6608 | Spain | Almería | Mojácar | Las Pilas | 37.106054 | -1.854406 | Archaeological artefacts | Cu metal | Slag layer |  | 18.818 |  | 15.696 |  | 39.083 |  | 0.83407 |  | 2.07686 | [14 empty] | Copper Age | Phase 9 | 40 | 9.8207 | 3.999 | Murillo-Barroso et al., 2020 | Ref.133 | UPV/EHU, Leioa | MC-ICPMS
GDM.2921 | LP 6726 | Spain | Almería | Mojácar | Las Pilas | 37.106054 | -1.854406 | Archaeological artefacts | Cu metal | Copper ore |  | 18.815 |  | 15.695 |  | 39.08 |  | 0.83416 |  | 2.07703 | [14 empty] | Copper Age | Phase 8 | 40 | 9.8174 | 3.9991 | Murillo-Barroso et al., 2020 | Ref.133 | UPV/EHU, Leioa | MC-ICPMS
GDM.2922 | LP 6735 | Spain | Almería | Mojácar | Las Pilas | 37.106054 | -1.854406 | Archaeological artefacts | Cu metal | Slag layer |  | 18.814 |  | 15.696 |  | 39.083 |  | 0.8343 |  | 2.0774 | [14 empty] | Copper Age | Phase 9 | 43 | 9.8214 | 4.0016 | Murillo-Barroso et al., 2020 | Ref.133 | UPV/EHU, Leioa | MC-ICPMS
GDM.2923 | LP 6740 | Spain | Almería | Mojácar | Las Pilas | 37.106054 | -1.854406 | Archaeological artefacts | Cu metal | Copper ore |  | 18.951 |  | 15.7 |  | 39.046 |  | 0.82846 |  | 2.06039 | [14 empty] | Copper Age | Phase 9 | -52 | 9.8127 | 3.8976 | Murillo-Barroso et al., 2020 | Ref.133 | UPV/EHU, Leioa | MC-ICPMS
GDM.2924 | LP 6816 | Spain | Almería | Mojácar | Las Pilas | 37.106054 | -1.854406 | Archaeological artefacts | Cu metal | Slag fragment |  | 18.813 |  | 15.696 |  | 39.082 |  | 0.83432 |  | 2.07744 | [14 empty] | Copper Age | Phase 9 | 44 | 9.8216 | 4.0017 | Murillo-Barroso et al., 2020 | Ref.133 | UPV/EHU, Leioa | MC-ICPMS
GDM.2925 | LP 6918 | Spain | Almería | Mojácar | Las Pilas | 37.106054 | -1.854406 | Archaeological artefacts | Cu metal | Slag fragment |  | 18.807 |  | 15.68 |  | 39.028 |  | 0.83371 |  | 2.07516 | [14 empty] | Copper Age | Phase 9 | 16 | 9.7614 | 3.9729 | Murillo-Barroso et al., 2020 | Ref.133 | UPV/EHU, Leioa | MC-ICPMS
GDM.2926 | LP 6972 | Spain | Almería | Mojácar | Las Pilas | 37.106054 | -1.854406 | Archaeological artefacts | Cu metal | Copper ore |  | 18.767 |  | 15.69 |  | 39.01 |  | 0.83604 |  | 2.07864 | [14 empty] | Copper Age | Phase 9 | 66 | 9.8071 | 3.9935 | Murillo-Barroso et al., 2020 | Ref.133 | UPV/EHU, Leioa | MC-ICPMS
GDM.2927 | LP 6974 | Spain | Almería | Mojácar | Las Pilas | 37.106054 | -1.854406 | Archaeological artefacts | Cu metal | Slag layer |  | 18.817 |  | 15.696 |  | 39.084 |  | 0.83415 |  | 2.07711 | [14 empty] | Copper Age | Phase 9 | 41 | 9.8209 | 4.0001 | Murillo-Barroso et al., 2020 | Ref.133 | UPV/EHU, Leioa | MC-ICPMS
GDM.2928 | LP 7706 | Spain | Almería | Mojácar | Las Pilas | 37.106054 | -1.854406 | Archaeological artefacts | Cu metal | Copper ore |  | 18.818 |  | 15.696 |  | 39.08 |  | 0.83406 |  | 2.07673 | [14 empty] | Copper Age | Phase 9 | 40 | 9.8207 | 3.9975 | Murillo-Barroso et al., 2020 | Ref.133 | UPV/EHU, Leioa | MC-ICPMS
GDM.2929 | LP 8479 | Spain | Almería | Mojácar | Las Pilas | 37.106054 | -1.854406 | Archaeological artefacts | Cu metal | Copper ore |  | 18.659 |  | 15.692 |  | 38.793 |  | 0.84099 |  | 2.07907 | [14 empty] | Copper Age | Phase 7 | 150 | 9.8359 | 3.9549 | Murillo-Barroso et al., 2020 | Ref.133 | UPV/EHU, Leioa | MC-ICPMS
GDM.2930 | LP 8815 | Spain | Almería | Mojácar | Las Pilas | 37.106054 | -1.854406 | Archaeological artefacts | Cu metal | Slag fragment |  | 18.552 |  | 15.686 |  | 38.674 |  | 0.84551 |  | 2.0846 | [14 empty] | Copper Age | Phase 5 | 218 | 9.8349 | 3.9618 | Murillo-Barroso et al., 2020 | Ref.133 | UPV/EHU, Leioa | MC-ICPMS
GDM.2931 | LP 8862 | Spain | Almería | Mojácar | Las Pilas | 37.106054 | -1.854406 | Archaeological artefacts | Cu metal | CuAs lump |  | 18.568 |  | 15.689 |  | 38.697 |  | 0.84498 |  | 2.08409 | [14 empty] | Copper Age | Phase 5 | 212 | 9.8432 | 3.9642 | Murillo-Barroso et al., 2020 | Ref.133 | UPV/EHU, Leioa | MC-ICPMS
GDM.2932 | HOSB_21/288 | Spain | Almería | Huércal-Overa | Santa Bárbara | 37.350192 | -1.963699 | Archaeological artefacts | Cu metal | Copper ore |  | 18.658 |  | 15.698 |  | 38.783 |  | 0.84135 |  | 2.07865 | [14 empty] | Copper Age | Phase 1 | 163 | 9.8594 | 3.9526 | Murillo-Barroso et al., 2020 | Ref.133 | UPV/EHU, Leioa | MC-ICPMS
GDM.2933 | HOSB_11/48 | Spain | Almería | Huércal-Overa | Santa Bárbara | 37.350192 | -1.963699 | Archaeological artefacts | Cu metal | Copper ore |  | 18.511 |  | 15.679 |  | 38.648 |  | 0.84704 |  | 2.08787 | [14 empty] | Copper Age | Phase 1 | 235 | 9.8163 | 3.9729 | Murillo-Barroso et al., 2020 | Ref.133 | UPV/EHU, Leioa | MC-ICPMS
GDM.2934 | HOSB_4/39 | Spain | Almería | Huércal-Overa | Santa Bárbara | 37.350192 | -1.963699 | Archaeological artefacts | Cu metal | Copper ore |  | 18.788 |  | 15.7 |  | 38.998 |  | 0.83566 |  | 2.07573 | [14 empty] | Copper Age | Phase 1 | 70 | 9.8416 | 3.9775 | Murillo-Barroso et al., 2020 | Ref.133 | UPV/EHU, Leioa | MC-ICPMS
GDM.2935 | HOSB_8/30 | Spain | Almería | Huércal-Overa | Santa Bárbara | 37.350192 | -1.963699 | Archaeological artefacts | Cu metal | Copper ore |  | 18.86 |  | 15.706 |  | 38.997 |  | 0.83276 |  | 2.06765 | [14 empty] | Copper Age | Phase 1 | 29 | 9.8514 | 3.933 | Murillo-Barroso et al., 2020 | Ref.133 | UPV/EHU, Leioa | MC-ICPMS
GDM.2936 | HOSB_1/197 | Spain | Almería | Huércal-Overa | Santa Bárbara | 37.350192 | -1.963699 | Archaeological artefacts | Cu metal | Copper ore |  | 18.687 |  | 15.69 |  | 38.812 |  | 0.83964 |  | 2.07698 | [14 empty] | Copper Age | Phase 1 | 126 | 9.8225 | 3.9457 | Murillo-Barroso et al., 2020 | Ref.133 | UPV/EHU, Leioa | MC-ICPMS
GDM.2937 | HOSB 4/64 | Spain | Almería | Huércal-Overa | Santa Bárbara | 37.350192 | -1.963699 | Archaeological artefacts | Cu metal | Copper ore |  | 18.694 |  | 15.693 |  | 38.87 |  | 0.83945 |  | 2.07921 | [14 empty] | Copper Age | Phase 1 | 126 | 9.8327 | 3.9716 | Murillo-Barroso et al., 2020 | Ref.133 | UPV/EHU, Leioa | MC-ICPMS
GDM.2938 | HOSB_21/78 | Spain | Almería | Huércal-Overa | Santa Bárbara | 37.350192 | -1.963699 | Archaeological artefacts | Cu metal | Slag fragment |  | 18.611 |  | 15.692 |  | 38.754 |  | 0.84315 |  | 2.08231 | [14 empty] | Copper Age | Phase 1 | 186 | 9.8458 | 3.9664 | Murillo-Barroso et al., 2020 | Ref.133 | UPV/EHU, Leioa | MC-ICPMS
GDM.2939 | HOSB_21/283 | Spain | Almería | Huércal-Overa | Santa Bárbara | 37.350192 | -1.963699 | Archaeological artefacts | Cu metal | Slag fragment |  | 18.617 |  | 15.697 |  | 38.764 |  | 0.84318 |  | 2.08218 | [14 empty] | Copper Age | Phase 1 | 191 | 9.8641 | 3.9693 | Murillo-Barroso et al., 2020 | Ref.133 | UPV/EHU, Leioa | MC-ICPMS
GDM.2940 | HOSB_1/441 | Spain | Almería | Huércal-Overa | Santa Bárbara | 37.350192 | -1.963699 | Archaeological artefacts | Cu metal | Slag fragment |  | 18.716 |  | 15.7 |  | 38.896 |  | 0.83885 |  | 2.07826 | [14 empty] | Copper Age | Phase 1 | 124 | 9.8555 | 3.973 | Murillo-Barroso et al., 2020 | Ref.133 | UPV/EHU, Leioa | MC-ICPMS
GDM.2941 | HOSB_1/168 | Spain | Almería | Huércal-Overa | Santa Bárbara | 37.350192 | -1.963699 | Archaeological artefacts | Cu metal | Slag fragment |  | 18.662 |  | 15.695 |  | 38.806 |  | 0.84105 |  | 2.07944 | [14 empty] | Copper Age | Phase 1 | 154 | 9.8469 | 3.9607 | Murillo-Barroso et al., 2020 | Ref.133 | UPV/EHU, Leioa | MC-ICPMS
GDM.2942 | HOSB_17/173 | Spain | Almería | Huércal-Overa | Santa Bárbara | 37.350192 | -1.963699 | Archaeological artefacts | Cu metal | Slag fragment |  | 18.586 |  | 15.6975 |  | 38.732 |  | 0.84459 |  | 2.08391 | [14 empty] | Copper Age | Phase 1 | 215 | 9.8726 | 3.9734 | Murillo-Barroso et al., 2020 | Ref.133 | UPV/EHU, Leioa | MC-ICPMS
GDM.2943 | HOSB_16/112 | Spain | Almería | Huércal-Overa | Santa Bárbara | 37.350192 | -1.963699 | Archaeological artefacts | Cu metal | Slag fragment |  | 18.622 |  | 15.694 |  | 38.759 |  | 0.84274 |  | 2.08135 | [14 empty] | Copper Age | Phase 1 | 182 | 9.8513 | 3.9624 | Murillo-Barroso et al., 2020 | Ref.133 | UPV/EHU, Leioa | MC-ICPMS
GDM.2944 | HOSB_23/32 | Spain | Almería | Huércal-Overa | Santa Bárbara | 37.350192 | -1.963699 | Archaeological artefacts | Cu metal | Copper lump |  | 18.641 |  | 15.696 |  | 38.796 |  | 0.84201 |  | 2.08121 | [14 empty] | Copper Age | Phase 1 | 172 | 9.8551 | 3.9696 | Murillo-Barroso et al., 2020 | Ref.133 | UPV/EHU, Leioa | MC-ICPMS
GDM.2945 | HOSB_25/4 | Spain | Almería | Huércal-Overa | Santa Bárbara | 37.350192 | -1.963699 | Archaeological artefacts | Cu metal | Copper lump |  | 18.535 |  | 15.671 |  | 38.678 |  | 0.84544 |  | 2.08669 | [14 empty] | Copper Age | Phase 1 | 202 | 9.7797 | 3.9698 | Murillo-Barroso et al., 2020 | Ref.133 | UPV/EHU, Leioa | MC-ICPMS
GDM.2946 | HOSB_25/5 | Spain | Almería | Huércal-Overa | Santa Bárbara | 37.350192 | -1.963699 | Archaeological artefacts | Cu metal | Copper lump |  | 18.734 |  | 15.691 |  | 38.812 |  | 0.8376 |  | 2.0718 | [14 empty] | Copper Age | Phase 1 | 93 | 9.8172 | 3.9157 | Murillo-Barroso et al., 2020 | Ref.133 | UPV/EHU, Leioa | MC-ICPMS
GDM.2947 | AA 1099B | Spain | Almería | El Arteal | Almizarique | 37.264795 | -1.788293 | Archaeological artefacts | Cu metal | Copper ore |  | 18.841 |  | 15.67 |  | 38.96 |  | 0.83173 |  | 2.06787 | [14 empty] | Copper Age | Phase 5 | -30 | 9.7173 | 3.9137 | Murillo-Barroso et al., 2020 | Ref.133 | UPV/EHU, Leioa | MC-ICPMS
GDM.2948 | AA 1100C | Spain | Almería | El Arteal | Almizarique | 37.264795 | -1.788293 | Archaeological artefacts | Cu metal | Copper ore |  | 18.745 |  | 15.694 |  | 38.963 |  | 0.83723 |  | 2.07859 | [14 empty] | Copper Age | Phase 5 | 90 | 9.8267 | 3.9857 | Murillo-Barroso et al., 2020 | Ref.133 | UPV/EHU, Leioa | MC-ICPMS
GDM.2949 | ALMZ_1096 | Spain | Almería | El Arteal | Almizarique | 37.264795 | -1.788293 | Archaeological artefacts | Cu metal | Copper ore |  | 18.751 |  | 15.694 |  | 38.969 |  | 0.83695 |  | 2.07823 | [14 empty] | Copper Age | Phase 2 | 86 | 9.8255 | 3.9848 | Murillo-Barroso et al., 2020 | Ref.133 | UPV/EHU, Leioa | MC-ICPMS
GDM.2950 | ALMZ_1443 I | Spain | Almería | El Arteal | Almizarique | 37.264795 | -1.788293 | Archaeological artefacts | Cu metal | Copper ore |  | 18.637 |  | 15.691 |  | 38.75 |  | 0.84193 |  | 2.0792 | [14 empty] | Copper Age | Phase 2 | 165 | 9.8365 | 3.9469 | Murillo-Barroso et al., 2020 | Ref.133 | UPV/EHU, Leioa | MC-ICPMS
GDM.2951 | PA3060 | Spain | Almería | El Arteal | Almizarique | 37.264795 | -1.788293 | Archaeological artefacts | Cu metal | Chisel |  | 18.748 |  | 15.71 |  | 38.989 |  | 0.83798 |  | 2.07962 | [14 empty] | Copper Age | Phase 2 | 120 | 9.8879 | 4.0026 | Murillo-Barroso et al., 2020 | Ref.133 | UPV/EHU, Leioa | MC-ICPMS
GDM.2952 | ALMZ_AA1104E | Spain | Almería | El Arteal | Almizarique | 37.264795 | -1.788293 | Archaeological artefacts | Cu metal | Slag fragment |  | 18.714 |  | 15.688 |  | 38.911 |  | 0.83831 |  | 2.07928 | [14 empty] | Copper Age | Phase 1 | 102 | 9.8095 | 3.9775 | Murillo-Barroso et al., 2020 | Ref.133 | UPV/EHU, Leioa | MC-ICPMS
GDM.2953 | ALMZ_AA1094 | Spain | Almería | El Arteal | Almizarique | 37.264795 | -1.788293 | Archaeological artefacts | Cu metal | Slag fragment |  | 18.441 |  | 15.682 |  | 38.63 |  | 0.85042 |  | 2.09479 | [14 empty] | Copper Age | Phase 1 | 292 | 9.844 | 4.0115 | Murillo-Barroso et al., 2020 | Ref.133 | UPV/EHU, Leioa | MC-ICPMS
GDM.2954 | ALMZ_1076A | Spain | Almería | El Arteal | Almizarique | 37.264795 | -1.788293 | Archaeological artefacts | Cu metal | Copper ore |  | 18.655 |  | 15.693 |  | 38.788 |  | 0.84123 |  | 2.07926 | [14 empty] | Copper Age | Pre-Beaker dump | 155 | 9.8406 | 3.9553 | Murillo-Barroso et al., 2020 | Ref.133 | UPV/EHU, Leioa | MC-ICPMS
GDM.2955 | ALMZ_AA1084 | Spain | Almería | El Arteal | Almizarique | 37.264795 | -1.788293 | Archaeological artefacts | Cu metal | Copper lump |  | 18.552 |  | 15.679 |  | 38.667 |  | 0.84509 |  | 2.08421 | [14 empty] | Copper Age | Pre-Beaker dump | 205 | 9.8074 | 3.9557 | Murillo-Barroso et al., 2020 | Ref.133 | UPV/EHU, Leioa | MC-ICPMS
GDM.2956 | ALMZ_M6 | Spain | Almería | El Arteal | Almizarique | 37.264795 | -1.788293 | Archaeological artefacts | Cu metal | Copper ore |  | 18.702 |  | 15.694 |  | 38.865 |  | 0.83914 |  | 2.07812 | [14 empty] | Copper Age | Uncertain Phase | 122 | 9.835 | 3.9642 | Murillo-Barroso et al., 2020 | Ref.133 | UPV/EHU, Leioa | MC-ICPMS
GDM.2957 | ALMZ_M16 | Spain | Almería | El Arteal | Almizarique | 37.264795 | -1.788293 | Archaeological artefacts | Cu metal | Copper ore |  | 18.56 |  | 15.694 |  | 38.738 |  | 0.8456 |  | 2.0872 | [14 empty] | Copper Age | Uncertain Phase | 227 | 9.8646 | 3.9925 | Murillo-Barroso et al., 2020 | Ref.133 | UPV/EHU, Leioa | MC-ICPMS
GDM.2958 | ALMZ_M32 | Spain | Almería | El Arteal | Almizarique | 37.264795 | -1.788293 | Archaeological artefacts | Cu metal | Copper lump |  | 18.699 |  | 15.685 |  | 38.899 |  | 0.83881 |  | 2.08021 | [14 empty] | Copper Age | Uncertain Phase | 107 | 9.8008 | 3.9802 | Murillo-Barroso et al., 2020 | Ref.133 | UPV/EHU, Leioa | MC-ICPMS
GDM.2959 | 1984-138-1-81 | Spain | Almeria |  | Las Churuletas 1 | 37.353888 | -2.247296 | Archaeological artefacts | Cu metal | Copper awl |  | 18.096 |  | 15.623 |  | 38.1075 |  | 0.86333 |  | 2.10584 | [14 empty] | Copper Age | 2900-1670 2σ cal BC | 438 | 9.6938 | 3.9435 | Murillo-Barroso et al., 2020 | Ref.133 | UPV/EHU, Leioa | MC-ICPMS
GDM.2960 | 1984-171-1-183 | Spain | Almería | El Arteal | La Encantada | 37.2678 | -1.792331 | Archaeological artefacts | Cu metal | Palmela point |  | 18.455 |  | 15.662 |  | 38.572 |  | 0.84865 |  | 2.09009 | [14 empty] | Copper Age | Copper Age | 244 | 9.7618 | 3.9644 | Murillo-Barroso et al., 2020 | Ref.133 | U. Geneva | TIMS
GDM.2961 | 1984-171-1-182 | Spain | Almería | El Arteal | La Encantada | 37.2678 | -1.792331 | Archaeological artefacts | Cu metal | Palmela point |  | 18.407 |  | 15.687 |  | 38.617 |  | 0.85221 |  | 2.09792 | [14 empty] | Copper Age | Copper Age | 327 | 9.872 | 4.0294 | Murillo-Barroso et al., 2020 | Ref.133 | U. Geneva | TIMS
GDM.2962 | 1986-129-LB-I-62 | Spain | Almería | Mojácar | Loma de Belmonte | 37.106054 | -1.854406 | Archaeological artefacts | Cu metal | Palmela point |  | 18.717 |  | 15.7 |  | 38.847 |  | 0.83886 |  | 2.07588 | [14 empty] | Copper Age | Copper Age | 123 | 9.8553 | 3.9475 | Murillo-Barroso et al., 2020 | Ref.133 | U. Geneva | TIMS

## Rodríguez et al., 2020
code | sample | country | province | location | outcrop | decimallatitude | decimallongitude | sample.type | analysed.material | sample.details | main.ore | p206.204 | p206.204.2sd | p207.204 | p207.204.2sd | p208.204 | p208.204.2sd | p207.206 | p207.206.2sd | p208.206 | p208.206.2sd | pb.content | u.content | model.age | mu | w | geological.zone | geol.age | host.rock | deposit.morphology | realm | excavation.no | find.spot | courtesy | period | chronology | tmod | mu12 | kappa12 | reference | ref.code | laboratory | spectrometry | observations
GDM.2005 | DJ07-32,C46 | Spain | Seville | Castilleja del Guzmán | Montelirio | 37.41 | -6.058889 | Archaeological artefacts | Hg mineral | Cinnabar |  | 18.653 | 0.002 | 15.659 | 0.002 | 38.728 | 0.007 | 0.83948 | 4e-05 | 2.07626 | 0.00015 | [13 empty] | Copper Age |  | 90 | 9.7092 | 3.9139 | Rodríguez et al., in review | Ref.134 | UPV/EHU, Leioa | MC-ICPMS
GDM.2006 | PA 20123 | Spain | Madrid | Parla | Humanejos | 40.2225 | -3.786944 | Archaeological artefacts | Hg mineral | Cinnabar |  | 18.715 | 0.004 | 15.719 | 0.003 | 39.088 | 0.008 | 0.83992 | 4e-05 | 2.08857 | 0.00017 | [13 empty] | Copper Age |  | 161 | 9.9295 | 4.0776 | Rodríguez et al., in review | Ref.134 | UPV/EHU, Leioa | MC-ICPMS
GDM.2007 | PA 20120 | Spain | Palencia | Osorno | La Velilla | 42.416389 | -4.391111 | Archaeological artefacts | Hg mineral | Cinnabar |  | 18.413 | 0.002 | 15.705 | 0.002 | 38.758 | 0.006 | 0.85296 | 4e-05 | 2.10495 | 0.00013 | [13 empty] | Copper Age |  | 356 | 9.9424 | 4.1066 | Rodríguez et al., in review | Ref.134 | UPV/EHU, Leioa | MC-ICPMS
GDM.2008 | Rampa | Spain | Badajoz | Usagre | Sultana | 38.35639 | -6.18444 | Mineral | Hg mineral | Cinnabar | Hg | 17.679 | 0.002 | 15.53 | 0.002 | 37.741 | 0.006 | 0.87841 | 4e-05 | 2.1348 | 0.00014 | [5 empty] | OMZ | [9 empty] | 580 | 9.4324 | 3.9989 | Rodríguez et al., in review | Ref.134 | UPV/EHU, Leioa | MC-ICPMS
GDM.2009 | Pozo Sultana | Spain | Badajoz | Usagre | Sultana | 38.35639 | -6.18444 | Mineral | Hg mineral | Cinnabar | Hg | 17.59 | 0.002 | 15.526 | 0.002 | 37.665 | 0.006 | 0.88265 | 4e-05 | 2.14132 | 0.00014 | [5 empty] | OMZ | [9 empty] | 641 | 9.4441 | 4.0183 | Rodríguez et al., in review | Ref.134 | UPV/EHU, Leioa | MC-ICPMS
GDM.2010 | Hembrar | Spain | Castellón | Chóvar | Minas del Hembrar | 39.8575 | -0.296111 | Mineral | Hg mineral | Cinnabar | Hg | 18.169 | 0.002 | 15.622 | 0.002 | 38.105 | 0.006 | 0.85984 | 4e-05 | 2.09726 | 0.00014 | [5 empty] | NIM | [9 empty] | 381 | 9.6707 | 3.8917 | Rodríguez et al., in review | Ref.134 | UPV/EHU, Leioa | MC-ICPMS
GDM.2011 | PA20125 | Spain | León | Riaño | Lois | 42.996389 | -5.115 | Mineral | Hg mineral | Cinnabar | Hg | 18.593 | 0.002 | 15.704 | 0.002 | 38.638 | 0.005 | 0.84457 | 3e-05 | 2.07805 | 0.00013 | [5 empty] | NIM | [9 empty] | 222 | 9.8966 | 3.9226 | Rodríguez et al., in review | Ref.134 | UPV/EHU, Leioa | MC-ICPMS
GDM.2012 | PA20126 | Spain | León | Riaño | Riosol | 43.067778 | -5.225833 | Mineral | Hg mineral | Cinnabar | Hg | 19.742 | 0.002 | 15.783 | 0.002 | 38.676 | 0.005 | 0.79947 | 3e-05 | 1.95909 | 0.00014 | [5 empty] | NIM | [9 empty] | -474 | 10.0114 | 3.317 | Rodríguez et al., in review | Ref.134 | UPV/EHU, Leioa | MC-ICPMS
GDM.2013 | PA20129 | Spain | León | Riaño | Escarlatti | 43.073333 | -5.235833 | Mineral | Hg mineral | Cinnabar | Hg | 19.105 | 0.002 | 15.746 | 0.002 | 38.63 | 0.005 | 0.82416 | 3e-05 | 2.02195 | 0.00013 | [5 empty] | NIM | [9 empty] | -73 | 9.9615 | 3.6214 | Rodríguez et al., in review | Ref.134 | UPV/EHU, Leioa | MC-ICPMS
GDM.2014 | PA20130 | Spain | León | Riaño | Pedrosa del Rey | 42.936111 | -4.960833 | Mineral | Hg mineral | Cinnabar | Hg | 20.972 | 0.002 | 15.826 | 0.002 | 38.507 | 0.005 | 0.75461 | 3e-05 | 1.83611 | 0.00013 | [5 empty] | NIM | [9 empty] | -1345 | 10.0665 | 2.7359 | Rodríguez et al., in review | Ref.134 | UPV/EHU, Leioa | MC-ICPMS
GDM.2015 | PA20131 | Spain | León | Riaño | Pedrosa del Rey | 42.936111 | -4.960833 | Mineral | Hg mineral | Cinnabar | Hg | 20.072 | 0.002 | 15.776 | 0.002 | 38.655 | 0.005 | 0.78597 | 3e-05 | 1.92582 | 0.00013 | [5 empty] | NIM | [9 empty] | -745 | 9.9531 | 3.149 | Rodríguez et al., in review | Ref.134 | UPV/EHU, Leioa | MC-ICPMS
GDM.2016 | PA20132 | Spain | León | Riaño | Riaño | 42.936111 | -4.960833 | Mineral | Hg mineral | Cinnabar | Hg | 18.668 | 0.002 | 15.703 | 0.002 | 38.623 | 0.005 | 0.84119 | 3e-05 | 2.06896 | 0.00014 | [5 empty] | NIM | [9 empty] | 165 | 9.8769 | 3.8663 | Rodríguez et al., in review | Ref.134 | UPV/EHU, Leioa | MC-ICPMS
GDM.2017 | PA20133 | Spain | León | Barrios de Luna | Miñera de Luna | 42.882778 | -5.8575 | Mineral | Hg mineral | Cinnabar | Hg | 18.383 | 0.002 | 15.697 | 0.002 | 38.643 | 0.005 | 0.85392 | 3e-05 | 2.10215 | 0.00014 | [5 empty] | NIM | [9 empty] | 363 | 9.9178 | 4.0632 | Rodríguez et al., in review | Ref.134 | UPV/EHU, Leioa | MC-ICPMS

## Sáez et al., 2020
code | sample | country | province | location | outcrop | decimallatitude | decimallongitude | sample.type | analysed.material | sample.details | main.ore | p206.204 | p206.204.2sd | p207.204 | p207.204.2sd | p208.204 | p208.204.2sd | p207.206 | p207.206.2sd | p208.206 | p208.206.2sd | pb.content | u.content | model.age | mu | w | geological.zone | geol.age | host.rock | deposit.morphology | realm | excavation.no | find.spot | courtesy | period | chronology | tmod | mu12 | kappa12 | reference | ref.code | laboratory | spectrometry | observations
GDM.2302 | MRB149 | Spain | Huelva | Puebla de Guzman | San Francisco | 37.685757 | -7.382014 | Mineral | Cu mineral | goe, hm, mq | Cu | 18.177 |  | 15.61 |  | 38.164 |  | 0.858778 |  | 2.099576 | [6 empty] | SPZ | Carb inf | CVS | IPB-CVS | [6 empty] | 353 | 9.6206 | 3.9146 | Sáez et al., 2020 | Ref.135 | UPV/EHU, Leioa | TIMS
GDM.2303 | MRB150 | Spain | Huelva | Puebla de Guzman | San Fernando | 37.671034 | -7.365566 | Mineral | Cu mineral | goe, hm | Cu | 18.21 |  | 15.647 |  | 38.282 |  | 0.859253 |  | 2.102252 | [6 empty] | SPZ | Carb inf | CVS | IPB-CVS | [6 empty] | 398 | 9.7608 | 3.9695 | Sáez et al., 2020 | Ref.135 | UPV/EHU, Leioa | TIMS
GDM.2304 | MRB151 | Spain | Huelva | Puebla de Guzman | Los Silos | 37.683546 | -7.360851 | Mineral | Cu mineral | goe, hm | Cu | 18.231 |  | 15.666 |  | 38.361 |  | 0.859306 |  | 2.104163 | [6 empty] | SPZ | Carb inf | CVS | IPB-CVS | [6 empty] | 417 | 9.832 | 4.0048 | Sáez et al., 2020 | Ref.135 | UPV/EHU, Leioa | TIMS
GDM.2305 | MRB152 | Spain | Huelva | Puebla de Guzman | Los Silos | 37.683546 | -7.360851 | Mineral | Cu mineral | goe, hm | Cu | 18.206 |  | 15.632 |  | 38.247 |  | 0.858618 |  | 2.100791 | [6 empty] | SPZ | Carb inf | CVS | IPB-CVS | [6 empty] | 373 | 9.7015 | 3.9479 | Sáez et al., 2020 | Ref.135 | UPV/EHU, Leioa | TIMS
GDM.2306 | MRB153 | Spain | Huelva | Paymogo | Romanera | 37.686758 | -7.338398 | Mineral | Cu mineral | py, cpy, sl, gn | Cu | 18.175 |  | 15.628 |  | 38.223 |  | 0.859862 |  | 2.103054 | [6 empty] | SPZ | Carb inf | CVS | IPB-CVS | [6 empty] | 388 | 9.6933 | 3.9547 | Sáez et al., 2020 | Ref.135 | UPV/EHU, Leioa | TIMS
GDM.2307 | MRB154 | Spain | Huelva | Paymogo | Romanera | 37.686758 | -7.338398 | Mineral | Cu mineral | py, cpy, sl, gn | Cu | 18.213 |  | 15.664 |  | 38.345 |  | 0.860045 |  | 2.105364 | [6 empty] | SPZ | Carb inf | CVS | IPB-CVS | [6 empty] | 427 | 9.8287 | 4.0078 | Sáez et al., 2020 | Ref.135 | UPV/EHU, Leioa | TIMS
GDM.2308 | MRB155 | Spain | Huelva | Paymogo | Romanera | 37.686758 | -7.338398 | Mineral | Cu mineral | py, cpy, sl, gn | Cu | 18.27 |  | 15.73 |  | 38.552 |  | 0.860974 |  | 2.110126 | [6 empty] | SPZ | Carb inf | CVS | IPB-CVS | [6 empty] | 503 | 10.0819 | 4.1038 | Sáez et al., 2020 | Ref.135 | UPV/EHU, Leioa | TIMS
GDM.2309 | MRB156 | Spain | Huelva | Paymogo | Romanera | 37.686758 | -7.338398 | Mineral | Cu mineral | py, cpy, sl, gn | Cu | 18.185 |  | 15.625 |  | 38.202 |  | 0.859225 |  | 2.100742 | [6 empty] | SPZ | Carb inf | CVS | IPB-CVS | [6 empty] | 375 | 9.6787 | 3.9352 | Sáez et al., 2020 | Ref.135 | UPV/EHU, Leioa | TIMS
GDM.2310 | B1 | Spain | Huelva | Alosno | Tharsis | 37.584703 | -7.219387 | Mineral | Cu mineral | goe, hm | Cu | 18.194 |  | 15.656 |  | 38.322 |  | 0.860503 |  | 2.106299 | [6 empty] | SPZ | Carb inf | CVS | IPB-CVS | [6 empty] | 426 | 9.8013 | 4.0056 | Sáez et al., 2020 | Ref.135 | UPV/EHU, Leioa | TIMS
GDM.2311 | B2 | Spain | Huelva | Alosno | Tharsis | 37.584703 | -7.115805 | Mineral | Cu mineral | jar, beu | Cu | 18.195 |  | 15.66 |  | 38.329 |  | 0.860676 |  | 2.106568 | [6 empty] | SPZ | Carb inf | CVS | IPB-CVS | [6 empty] | 433 | 9.8173 | 4.0102 | Sáez et al., 2020 | Ref.135 | UPV/EHU, Leioa | TIMS
GDM.2312 | B3 | Spain | Huelva | Alosno | Tharsis | 37.589866 | -7.123059 | Mineral | Cu mineral | mq, az | Cu | 18.21 |  | 15.642 |  | 38.307 |  | 0.858979 |  | 2.103624 | [6 empty] | SPZ | Carb inf | CVS | IPB-CVS | [6 empty] | 388 | 9.7407 | 3.9815 | Sáez et al., 2020 | Ref.135 | UPV/EHU, Leioa | TIMS
GDM.2313 | B4 | Spain | Huelva | Alosno | Tharsis | 37.589866 | -7.123059 | Mineral | Cu mineral | py, cpy | Cu | 18.194 |  | 15.604 |  | 38.16 |  | 0.857645 |  | 2.097395 | [6 empty] | SPZ | Carb inf | CVS | IPB-CVS | [6 empty] | 329 | 9.5924 | 3.8988 | Sáez et al., 2020 | Ref.135 | UPV/EHU, Leioa | TIMS
GDM.2314 | MIDAS 238-A | Spain | Huelva | Paymogo | Preciosa | 37.698909 | -7.221974 | Mineral | Cu mineral | qz, mq, az, ttd, gn, bar, cpy | Cu | 18.2535 |  | 15.6323 |  | 38.3962 |  | 0.85639 |  | 2.103435 | [6 empty] | SPZ | Dev sup | Gafo | IPB Gafo | [6 empty] | 338 | 9.6909 | 3.9968 | Sáez et al., 2020 | Ref.135 | UPV/EHU, Leioa | MC-ICPMS
GDM.2315 | MIDAS 247 | Spain | Huelva | Paterna del Campo | Nª Sra del Amparo y la Unión | 37.460758 | -6.47678 | Mineral | Cu mineral | qz, cpy, gn, sl, py, frei, mq, az | Cu | 18.1725 |  | 15.6339 |  | 38.2516 |  | 0.860302 |  | 2.104853 | [6 empty] | SPZ | Dev sup | PQ | IPB-PQ | [6 empty] | 401 | 9.7177 | 3.9742 | Sáez et al., 2020 | Ref.135 | UPV/EHU, Leioa | MC-ICPMS
GDM.2316 | MIDAS 249 | Spain | Huelva | Paterna del Campo | Santa Isabel | 37.499514 | -6.469839 | Mineral | Cu mineral | oli, clinoclasa, mq, qz | Cu | 18.1759 |  | 15.6178 |  | 38.1888 |  | 0.859255 |  | 2.101006 | [6 empty] | SPZ | Dev sup | PQ | IPB-PQ | [6 empty] | 368 | 9.6521 | 3.9317 | Sáez et al., 2020 | Ref.135 | UPV/EHU, Leioa | MC-ICPMS
GDM.2317 | MIDAS 245 | Spain | Huelva | Valvede del Camino | Cabezadas del Sandino | 37.525708 | -6.675085 | Mineral | Cu mineral | qz, goe, mq, eritrina | Cu | 18.2246 |  | 15.6563 |  | 38.3754 |  | 0.859075 |  | 2.105619 | [6 empty] | SPZ | Dev sup | PQ | IPB-PQ | [6 empty] | 404 | 9.7945 | 4.0138 | Sáez et al., 2020 | Ref.135 | UPV/EHU, Leioa | MC-ICPMS
GDM.2318 | MIDAS 244 | Spain | Huelva | Zufre | Corral del Jarrama | 37.760567 | -6.468347 | Mineral | Cu mineral | qz, mq | Cu | 18.4471 |  | 15.6261 |  | 38.3977 |  | 0.847058 |  | 2.081377 | [6 empty] | SPZ | Carb sup | Gabros BSNS | IPB-BSNS | [6 empty] | 180 | 9.6227 | 3.8654 | Sáez et al., 2020 | Ref.135 | UPV/EHU, Leioa | MC-ICPMS
GDM.2319 | MIDAS 194A | Spain | Sevilla | El Garrobo | Cuesta Media Fanega | 37.667725 | -6.171538 | Mineral | Cu mineral | py, gn, sl, cpy, goe, mq | Cu | 18.192 |  | 15.6284 |  | 38.2458 |  | 0.859071 |  | 2.102283 | [6 empty] | SPZ | Dev sup | PQ | IPB PQ | [6 empty] | 376 | 9.6906 | 3.9556 | Sáez et al., 2020 | Ref.135 | UPV/EHU, Leioa | MC-ICPMS
GDM.2320 | MRB158 | Portugal | Faro | Vaqueiros | Cova dos Mouros | 37.396568 | -7.699113 | Mineral | Cu mineral | qz, mq | Cu | 18.306 |  | 15.659 |  | 38.4 |  | 0.855403 |  | 2.097673 | [6 empty] | SPZ | Carb sup | Culm | IPB-Culm | [6 empty] | 349 | 9.7848 | 3.9722 | Sáez et al., 2020 | Ref.135 | UPV/EHU, Leioa | MC-ICPMS
GDM.2321 | MIDAS 442 | Portugal | Beja | São Pedro de Solis | Mina Brejo | 37.437616 | -7.883949 | Mineral | Cu mineral | qz, mq | Cu | 18.6303 |  | 15.6575 |  | 38.7627 |  | 0.840432 |  | 2.080625 | [6 empty] | SPZ | Carb sup | Culm | IPB-Culm | [6 empty] | 104 | 9.7078 | 3.9458 | Sáez et al., 2020 | Ref.135 | UPV/EHU, Leioa | MC-ICPMS
GDM.2322 | MIDAS 443 | Portugal | Faro | Cachopo | Pedra Branca | 37.376864 | -7.798851 | Mineral | Cu mineral | qz, mq, az | Cu | 18.7784 |  | 15.6604 |  | 38.6732 |  | 0.833961 |  | 2.059452 | [6 empty] | SPZ | Carb sup | Culm | IPB-Culm | [6 empty] | -2 | 9.6916 | 3.8072 | Sáez et al., 2020 | Ref.135 | UPV/EHU, Leioa | MC-ICPMS
GDM.2323 | MIDAS 444 | Portugal | Faro | Vaqueiros | Espingardinha | 37.367177 | -7.619927 | Mineral | Cu mineral | qz, mq, cc | Cu | 18.5417 |  | 15.6492 |  | 38.5774 |  | 0.843999 |  | 2.080577 | [6 empty] | SPZ | Carb sup | Culm | IPB-Culm | [6 empty] | 154 | 9.6933 | 3.9054 | Sáez et al., 2020 | Ref.135 | UPV/EHU, Leioa | MC-ICPMS
GDM.2324 | MIDAS 445 | Portugal | Portalegre | Margem | Cerro Cruz | 37.352932 | -7.609542 | Mineral | Cu mineral | qz, mq | Cu | 18.5318 |  | 15.6372 |  | 38.5503 |  | 0.843803 |  | 2.080228 | [6 empty] | SPZ | Carb sup | Culm | IPB-Culm | [6 empty] | 138 | 9.6486 | 3.8936 | Sáez et al., 2020 | Ref.135 | UPV/EHU, Leioa | MC-ICPMS
GDM.2325 | MIDAS 446 | Portugal | Faro | Martim Longo | Martin Longo | 37.4483 | -7.755926 | Mineral | Cu mineral | mq, az | Cu | 19.29 |  | 15.6844 |  | 39.0187 |  | 0.813084 |  | 2.022741 | [6 empty] | SPZ | Carb sup | Culm | IPB-Culm | [6 empty] | -344 | 9.7047 | 3.6762 | Sáez et al., 2020 | Ref.135 | UPV/EHU, Leioa | MC-ICPMS
GDM.2326 | MIDAS 447 | Portugal | Faro | Odeleite | Pedra Alba | 37.346523 | -7.554604 | Mineral | Cu mineral | qz, mq | Cu | 18.3868 |  | 15.6407 |  | 38.4516 |  | 0.850651 |  | 2.091264 | [6 empty] | SPZ | Carb sup | Culm | IPB-Culm | [6 empty] | 254 | 9.6931 | 3.9389 | Sáez et al., 2020 | Ref.135 | UPV/EHU, Leioa | MC-ICPMS
GDM.2327 | MIDAS 448 | Portugal | Faro | R. de Cortes Pereira | Cortes Pereiras | 37.496105 | -7.51102 | Mineral | Cu mineral | py, cpy | Cu | 18.2902 |  | 15.6394 |  | 38.3795 |  | 0.855067 |  | 2.098364 | [6 empty] | SPZ | Carb sup | Culm | IPB-Culm | [6 empty] | 324 | 9.7104 | 3.9651 | Sáez et al., 2020 | Ref.135 | UPV/EHU, Leioa | MC-ICPMS
GDM.2328 | MIDAS 449 | Portugal | Faro | Odeleite | Unnamed near Monte Novo | 37.373559 | -7.597293 | Mineral | Cu mineral | qz, mq | Cu | 19.5218 |  | 15.6907 |  | 39.6456 |  | 0.803754 |  | 2.030844 | [6 empty] | SPZ | Carb sup | Culm | IPB-Culm | [6 empty] | -511 | 9.7003 | 3.8281 | Sáez et al., 2020 | Ref.135 | UPV/EHU, Leioa | MC-ICPMS
GDM.2329 | MIDAS 450 | Portugal | Faro | Vaqueiros | Alcaria Queimada | 37.395873 | -7.649079 | Mineral | Cu mineral | mq | Cu | 19.2093 |  | 15.6742 |  | 39.2939 |  | 0.815966 |  | 2.045561 | [6 empty] | SPZ | Carb sup | Culm | IPB-Culm | [6 empty] | -304 | 9.6775 | 3.8474 | Sáez et al., 2020 | Ref.135 | UPV/EHU, Leioa | MC-ICPMS
GDM.2330 | MIDAS 377 | Portugal | Faro | São Bartolomeu de Messines | Monte Rosso | 37.256894 | -8.327908 | Mineral | Cu mineral | mq, az | Cu | 18.7324 |  | 15.6739 |  | 38.7296 |  | 0.83673 |  | 2.06752 | [6 empty] | SPZ | Permico | New Red Sandstone | New Red Sandstone | [6 empty] | 60 | 9.7516 | 3.8692 | Sáez et al., 2020 | Ref.135 | UPV/EHU, Leioa | MC-ICPMS
GDM.2331 | MID488 | Spain | Huelva | Cala | Filon del Portugués | 37.94528 | -6.347241 | Mineral | Cu mineral | mq | Cu | 20.2501 |  | 15.7079 |  | 38.2855 |  | 0.775699 |  | 1.890637 | [6 empty] | OMZ |  | Skarn Calizas Cambricas | Cheles-Barrancos domain | [6 empty] | -1059 | 9.6985 | 2.898 | Sáez et al., 2020 | Ref.135 | UPV/EHU, Leioa | MC-ICPMS
GDM.2332 | MID489 | Spain | Huelva | Cala | Open Pit | 37.947647 | -6.348294 | Mineral | Cu mineral | mq, cup | Cu | 19.6908 |  | 15.6818 |  | 39.624 |  | 0.796404 |  | 2.012313 | [6 empty] | OMZ |  | Skarn Calizas Cambricas | Cheles-Barrancos domain | [6 empty] | -667 | 9.6509 | 3.7182 | Sáez et al., 2020 | Ref.135 | UPV/EHU, Leioa | MC-ICPMS
GDM.2333 | MIDAS248 | Spain | Badajoz | La Vicaria | La Vicaría | 38.015739 | -6.34902 | Mineral | Cu mineral | goe, mq, pseudomq | Cu | 18.226 |  | 15.608 |  | 38.2497 |  | 0.856352 |  | 2.098572 | [6 empty] | OMZ |  |  | Cheles-Barrancos/Olivenza Monesterio | [6 empty] | 312 | 9.6007 | 3.9274 | Sáez et al., 2020 | Ref.135 | UPV/EHU, Leioa | MC-ICPMS
GDM.2334 | MIDAS243 | Spain | Sevilla | Almaden de la Plata | San Miguel | 37.889947 | -6.075122 | Mineral | Cu mineral | cpy, cup, mq, sl, gn, qz | Cu | 18.419 |  | 15.6187 |  | 38.5729 |  | 0.847953 |  | 2.094124 | [6 empty] | OMZ | Silurico | Esq y volc | Cheles-Barrancos domain | [6 empty] | 187 | 9.5997 | 3.9736 | Sáez et al., 2020 | Ref.135 | UPV/EHU, Leioa | MC-ICPMS
GDM.2335 | MIDAS246 | Spain | Sevilla | El Real de la Jara | San Luis | 37.985638 | -5.997738 | Mineral | Cu mineral | qz, sl, gn, cpy | Cu | 18.4044 |  | 15.6179 |  | 38.5204 |  | 0.848581 |  | 2.093086 | [6 empty] | OMZ | Neo Prot. | Esq, Cuarcitas y Anfibolitas | Cheles-Barrancos Domain | [6 empty] | 197 | 9.5997 | 3.9554 | Sáez et al., 2020 | Ref.135 | UPV/EHU, Leioa | MC-ICPMS
GDM.2336 | MIDAS 439 | Spain | Sevilla | Peñaflor | La Preciosa | 37.716415 | -5.340123 | Mineral | Cu mineral | py, cpy, sl, mt, mq, qz | Cu | 17.4564 |  | 15.4957 |  | 37.5297 |  | 0.887678 |  | 2.14991 | [6 empty] | OMZ | NeoProt | Esq, Cuarcitas y Anfibolitas | Lora del Río Thermal dome | [6 empty] | 688 | 9.3613 | 4.0266 | Sáez et al., 2020 | Ref.135 | UPV/EHU, Leioa | MC-ICPMS
GDM.2337 | MIDAS 440 | Spain | Sevilla | Peñaflor | La Preciosa | 37.716415 | -5.340123 | Mineral | Cu mineral | py, cpy, sl, mt, mq, qz | Cu | 17.4953 |  | 15.4972 |  | 37.5323 |  | 0.885795 |  | 2.14528 | [6 empty] | OMZ | NeoProt | Esq, Cuarcitas y Anfibolitas | Lora del Río Thermal dome | [6 empty] | 660 | 9.3543 | 3.9989 | Sáez et al., 2020 | Ref.135 | UPV/EHU, Leioa | MC-ICPMS
GDM.2338 | MIDAS 224-A | Spain | Sevilla | Peñaflor | La Canaleja | 37.745677 | -5.411043 | Mineral | Cu mineral | qz, py, cpy, mq, bn, az, hm, Au | Cu | 20.0991 |  | 15.7225 |  | 40.2105 |  | 0.782245 |  | 2.000627 | [6 empty] | OMZ | Camb inf | Gabros y Dioritas | Cheles Barrancos domain | [6 empty] | -897 | 9.7608 | 3.7553 | Sáez et al., 2020 | Ref.135 | UPV/EHU, Leioa | MC-ICPMS
GDM.2339 | MIDAS 224-B | Spain | Sevilla | Peñaflor | La Canaleja | 37.745677 | -5.411043 | Mineral | Cu mineral | qz, py, cpy, mq, bn, az, hm, Au | Cu | 18.7699 |  | 15.6499 |  | 38.911 |  | 0.833752 |  | 2.072952 | [6 empty] | OMZ | Camb inf | Gabros y Dioritas | Cheles Barrancos domain | [6 empty] | -17 | 9.6531 | 3.9274 | Sáez et al., 2020 | Ref.135 | UPV/EHU, Leioa | MC-ICPMS
GDM.2340 | MIDAS 225 | Spain | Sevilla | Peñaflor | La Canaleja | 37.745677 | -5.411043 | Mineral | Cu mineral | qz, py, cpy, mq, bn, az, hm, Au | Cu | 18.4122 |  | 15.6302 |  | 38.5053 |  | 0.848918 |  | 2.091217 | [6 empty] | OMZ | Camb inf | Gabros y Dioritas | Cheles Barrancos domain | [6 empty] | 215 | 9.6462 | 3.9466 | Sáez et al., 2020 | Ref.135 | UPV/EHU, Leioa | MC-ICPMS
GDM.2341 | MIDAS 226 | Spain | Sevilla | La Puebla de los Infantes | Fuente de la Mujer | 37.818098 | -5.396543 | Mineral | Cu mineral | qz, cp, py, mq, hm | Cu | 19.8145 |  | 15.6715 |  | 39.1088 |  | 0.790918 |  | 1.973751 | [6 empty] | OMZ | Proteroz | granito | Olivenza-Monesterio | [6 empty] | -792 | 9.6029 | 3.4268 | Sáez et al., 2020 | Ref.135 | UPV/EHU, Leioa | MC-ICPMS
GDM.2342 | MIDAS 227 | Spain | Sevilla | La Puebla de los Infantes | La Minilla | 37.82619 | -5.365811 | Mineral | Cu mineral | qz, py, cpy, mq, hm | Cu | 18.3108 |  | 15.5654 |  | 37.8798 |  | 0.850057 |  | 2.068601 | [6 empty] | OMZ | Neo Prot. | Pz y Volcánicas | Olivenza-Monesterio | [6 empty] | 164 | 9.4143 | 3.6575 | Sáez et al., 2020 | Ref.135 | UPV/EHU, Leioa | MC-ICPMS
GDM.2343 | MIDAS 228-A | Spain | Córdoba | Sierra de Hornachuelos | Los Posaderos | 37.915597 | -5.277255 | Mineral | Cu mineral | qz, gn, cpy, sl, sid, mq, bn | Cu | 18.4726 |  | 15.5944 |  | 38.4834 |  | 0.844181 |  | 2.08321 | [6 empty] | OMZ | Neo Prot. | Pz y Volcánicas | Olivenza-Monesterio | [6 empty] | 97 | 9.4945 | 3.8821 | Sáez et al., 2020 | Ref.135 | UPV/EHU, Leioa | MC-ICPMS
GDM.2344 | MIDAS 229-A | Spain | Córdoba | Sierra de Hornachuelos | Mata de San Román | 37.952025 | -5.393683 | Mineral | Cu mineral | qz, mq | Cu | 18.4755 |  | 15.6003 |  | 38.3851 |  | 0.844408 |  | 2.077671 | [6 empty] | OMZ | Camb inf | Esq y metavulcanitas | Olivenza-Monesterio | [6 empty] | 107 | 9.5168 | 3.8311 | Sáez et al., 2020 | Ref.135 | UPV/EHU, Leioa | MC-ICPMS
GDM.2345 | MIDAS 230 | Spain | Córdoba | Sierra de Hornachuelos | Mina Rincon Sur | 37.878192 | -5.286983 | Mineral | Cu mineral | qz, cpy, bar, mq, hm | Cu | 18.5226 |  | 15.5958 |  | 38.477 |  | 0.842132 |  | 2.07759 | [6 empty] | OMZ | Camb inf | Calizas y pizarras | Olivenza-Monesterio | [6 empty] | 62 | 9.4904 | 3.8467 | Sáez et al., 2020 | Ref.135 | UPV/EHU, Leioa | MC-ICPMS
GDM.2346 | MIDAS 231-A | Spain | Córdoba | Sierra de Hornachuelos | Mina del Romano | 37.913519 | -5.252702 | Mineral | Cu mineral | qz, gn, cpy, sl, sid, mq, bn, ccs | Cu | 18.4633 |  | 15.5876 |  | 38.4657 |  | 0.844251 |  | 2.083257 | [6 empty] | OMZ | Neo Prot. | Pz y Volcánicas | Olivenza-Monesterio | [6 empty] | 91 | 9.4701 | 3.8765 | Sáez et al., 2020 | Ref.135 | UPV/EHU, Leioa | MC-ICPMS
GDM.2347 | MIDAS 437 | Spain | Córdoba | Posadas | La Plata o Casiano del Prado | 37.888791 | -5.136264 | Mineral | Cu mineral | qz, gn, frei, ttd, sl, py, cpy, cub, mq | Cu | 18.1877 |  | 15.5697 |  | 38.0672 |  | 0.856058 |  | 2.093024 | [6 empty] | OMZ | Neo Prot. | Pz y Volcánicas | Olivenza-Monesterio | [6 empty] | 267 | 9.4578 | 3.8403 | Sáez et al., 2020 | Ref.135 | UPV/EHU, Leioa | MC-ICPMS
GDM.2348 | MIDAS 220 | Spain | Córdoba | Obejo | Quita Pellejo | 38.004278 | -4.752687 | Mineral | Cu mineral | cp, mq, az, cup | Cu | 18.2552 |  | 15.6077 |  | 38.3079 |  | 0.85498 |  | 2.098405 | [6 empty] | OMZ | Camb inf y medio | Esq neises y anfibolitas | Obejo-Valsequillo | [6 empty] | 290 | 9.5927 | 3.939 | Sáez et al., 2020 | Ref.135 | UPV/EHU, Leioa | MC-ICPMS
GDM.2349 | MIDAS 221 | Spain | Córdoba | Obejo | Quita Pellejo | 38.004278 | -4.752687 | Mineral | Cu mineral | Cu-sulphate | Cu | 18.268 |  | 15.6363 |  | 38.3963 |  | 0.855933 |  | 2.101772 | [6 empty] | OMZ | Camb inf y medio | Esq neises y anfibolitas | Obejo-Valsequillo | [6 empty] | 335 | 9.7034 | 3.9883 | Sáez et al., 2020 | Ref.135 | UPV/EHU, Leioa | MC-ICPMS
GDM.2350 | MIDAS 222 | Spain | Córdoba | Obejo | Quita pellejo | 38.004278 | -4.752687 | Mineral | Cu mineral | cpy, mq | Cu | 18.4457 |  | 15.603 |  | 38.4596 |  | 0.845883 |  | 2.084982 | [6 empty] | OMZ | Camb inf y medio | Esq neises y anfibolitas | Obejo-Valsequillo | [6 empty] | 135 | 9.5331 | 3.8905 | Sáez et al., 2020 | Ref.135 | UPV/EHU, Leioa | MC-ICPMS
GDM.2351 | MIDAS 223 | Spain | Córdoba | Obejo | Siete Cuevas o Pozo del Marqués | 38.00575 | -4.764522 | Mineral | Cu mineral | mq | Cu | 18.2493 |  | 15.6203 |  | 38.338 |  | 0.855937 |  | 2.100748 | [6 empty] | OMZ | Camb inf y medio | Esq neises y anfibolitas | Obejo-Valsequillo | [6 empty] | 318 | 9.6441 | 3.9638 | Sáez et al., 2020 | Ref.135 | UPV/EHU, Leioa | MC-ICPMS
GDM.2352 | MIDAS 232-A | Spain | Córdoba | Cardeña | Cerro Plaza | 38.292888 | -4.245404 | Mineral | Cu mineral | qz, hm, mq, cris, tor, goe | Cu | 18.3074 |  | 15.6591 |  | 38.4904 |  | 0.855333 |  | 2.102375 | [6 empty] | NIM | Carb sup | Monzogranito | Los Pedroches Batolith | [6 empty] | 348 | 9.7848 | 4.02 | Sáez et al., 2020 | Ref.135 | UPV/EHU, Leioa | MC-ICPMS
GDM.2353 | MIDAS 233 | Spain | Córdoba | Villanueva de Córdoba | Los Cuatro Amigos | 38.238586 | -4.688635 | Mineral | Cu mineral | qz, Bi, bmt, apy, cpy, mq | Cu | 18.584 |  | 15.6527 |  | 38.7293 |  | 0.842257 |  | 2.083946 | [6 empty] | NIM | carb inf | Pizarras mosq | CULM Pedroches | [6 empty] | 129 | 9.6983 | 3.9574 | Sáez et al., 2020 | Ref.135 | UPV/EHU, Leioa | MC-ICPMS
GDM.2354 | MIDAS 234 | Spain | Córdoba | Pozoblanco | Virgen de Luna | 38.330753 | -4.718376 | Mineral | Cu mineral | qz, cpy, mq | Cu | 19.7459 |  | 15.696 |  | 38.6067 |  | 0.794904 |  | 1.955123 | [6 empty] | NIM | Carb inf | granodiorita | Los Pedroches Batolith | [6 empty] | -677 | 9.6966 | 3.2556 | Sáez et al., 2020 | Ref.135 | UPV/EHU, Leioa | MC-ICPMS
GDM.2355 | MIDAS 235 | Spain | Córdoba | Azuel | Arroyo del Reloj | 38.321293 | -4.280122 | Mineral | Cu mineral | qz, gn, ank, cer, mq | Cu | 18.3431 |  | 15.6366 |  | 38.8101 |  | 0.852452 |  | 2.115649 | [6 empty] | NIM | carb inf | Pizarras mosq | CULM Pedroches | [6 empty] | 279 | 9.6868 | 4.1587 | Sáez et al., 2020 | Ref.135 | UPV/EHU, Leioa | MC-ICPMS
GDM.2356 | MIDAS 236 | Spain | Córdoba | Azuel | Cerro de la Colmena | 38.319816 | -4.279993 | Mineral | Cu mineral | ept, gn, bar, cer, mq, prm | Cu | 18.3479 |  | 15.6555 |  | 38.4641 |  | 0.853259 |  | 2.096326 | [6 empty] | NIM | carb inf | Rocas calcosilicatadas | CULM Pedroches | [6 empty] | 311 | 9.7607 | 3.977 | Sáez et al., 2020 | Ref.135 | UPV/EHU, Leioa | MC-ICPMS
GDM.2357 | MIDAS 237 | Spain | Jaén | Baños de la Encina | Salida de las Yeguas | 38.168915 | -3.845627 | Mineral | Cu mineral | qz, gn, cpy, py, ept, mq, cris, cer | Cu | 18.2266 |  | 15.6189 |  | 38.3643 |  | 0.856922 |  | 2.104789 | [6 empty] | NIM | Carb sup | Monzogranito | Los Pedroches Batolith | [6 empty] | 333 | 9.644 | 3.9933 | Sáez et al., 2020 | Ref.135 | UPV/EHU, Leioa | MC-ICPMS
GDM.2358 | MIDAS 239 | Spain | Jaén | Andujar | Arroyo de la Alcobilla | 38.082138 | -4.062681 | Mineral | Cu mineral | qz, cpy, py, mq | Cu | 18.2984 |  | 15.633 |  | 38.4217 |  | 0.85434 |  | 2.099678 | [6 empty] | NIM | Carb sup | Monzogranito | Los Pedroches Batolith | [6 empty] | 306 | 9.683 | 3.98 | Sáez et al., 2020 | Ref.135 | UPV/EHU, Leioa | MC-ICPMS
GDM.2359 | MIDAS 240-A | Spain | Jaén | Villanueva de la Reina | Pedro Bogar | 38.206215 | -3.869146 | Mineral | Cu mineral | qz, gn, cpy, py, bar | Cu | 18.2356 |  | 15.6277 |  | 38.4008 |  | 0.856987 |  | 2.10576 | [6 empty] | NIM | Carb inf | Pizarras mosq | CULM Pedroches | [6 empty] | 342 | 9.6769 | 4.01 | Sáez et al., 2020 | Ref.135 | UPV/EHU, Leioa | MC-ICPMS
GDM.2360 | MIDAS 241 | Spain | Jaén | Baños de la Encina | Mina de las Marquesas | 38.157519 | -3.784689 | Mineral | Cu mineral | bar, cc, gn, cris, mq | Cu | 18.2406 |  | 15.6215 |  | 38.3713 |  | 0.856415 |  | 2.103574 | [6 empty] | NIM | Carb inf | Brechas | CULM Pedroches | [6 empty] | 327 | 9.651 | 3.9883 | Sáez et al., 2020 | Ref.135 | UPV/EHU, Leioa | MC-ICPMS
GDM.2361 | MIDAS 242 | Spain | Jaén | Virgen de la Cabeza | La Virgen | 38.212453 | -4.034459 | Mineral | Cu mineral | qz, sid, ank, cpy, tor, cris, mq, hm, bn | Cu | 19.6746 |  | 15.7048 |  | 39.2783 |  | 0.798225 |  | 1.996351 | [6 empty] | NIM | Carb sup | Monzogranito | Los Pedroches Batolith | [6 empty] | -599 | 9.7352 | 3.586 | Sáez et al., 2020 | Ref.135 | UPV/EHU, Leioa | MC-ICPMS
GDM.2362 | MIDAS 198 | Spain | Jaén | Linares | Las Angustias | 38.117401 | -3.676911 | Mineral | Cu mineral | gn, cer, mq, cris | Cu | 18.2298 |  | 15.6068 |  | 38.3259 |  | 0.856114 |  | 2.102309 | [6 empty] | NIM | Carb sup | Granodiorita | Los Pedroches Batolith | [6 empty] | 307 | 9.595 | 3.9659 | Sáez et al., 2020 | Ref.135 | UPV/EHU, Leioa | MC-ICPMS
GDM.2363 | MIDAS 199-A | Spain | Jaén | Linares | Las Riscas | 38.129143 | -3.658344 | Mineral | Cu mineral | gn, cpy, mq, cer | Cu | 18.2685 |  | 15.6335 |  | 38.4263 |  | 0.855762 |  | 2.103384 | [6 empty] | NIM | Carb sup | Granodiorita | Los Pedroches Batolith | [6 empty] | 329 | 9.6921 | 4.0032 | Sáez et al., 2020 | Ref.135 | UPV/EHU, Leioa | MC-ICPMS
GDM.2364 | MIDAS 199-B | Spain | Jaén | Linares | Las Riscas | 38.129143 | -3.658344 | Mineral | Cu mineral | gn, cpy, mq, cer | Cu | 18.255 |  | 15.6209 |  | 38.3818 |  | 0.855709 |  | 2.102505 | [6 empty] | NIM | Carb sup | Granodiorita | Los Pedroches Batolith | [6 empty] | 315 | 9.6451 | 3.9839 | Sáez et al., 2020 | Ref.135 | UPV/EHU, Leioa | MC-ICPMS
GDM.2365 | MIDAS 200-A | Spain | Jaén | Linares | Cabueñes | 38.132775 | -3.613144 | Mineral | Cu mineral | qz, gn, py, cpy, mq | Cu | 18.2529 |  | 15.6268 |  | 38.3986 |  | 0.856127 |  | 2.103649 | [6 empty] | NIM | Carb sup | Granodiorita | Los Pedroches Batolith | [6 empty] | 328 | 9.6691 | 3.9966 | Sáez et al., 2020 | Ref.135 | UPV/EHU, Leioa | MC-ICPMS
GDM.2366 | MIDAS 200-B | Spain | Jaén | Linares | Cabueñes | 38.132775 | -3.613144 | Mineral | Cu mineral | qz, gn, py, cpy, mq | Cu | 18.297 |  | 15.6454 |  | 38.4705 |  | 0.855079 |  | 2.102509 | [6 empty] | NIM | Carb sup | Granodiorita | Los Pedroches Batolith | [6 empty] | 330 | 9.7326 | 4.0117 | Sáez et al., 2020 | Ref.135 | UPV/EHU, Leioa | MC-ICPMS
GDM.2367 | MIDAS 200-C | Spain | Jaén | Linares | Cabueñes | 38.132775 | -3.613144 | Mineral | Cu mineral | qz, gn, py, cpy, mq | Cu | 18.2467 |  | 15.6178 |  | 38.3706 |  | 0.85592 |  | 2.102814 | [6 empty] | NIM | Carb sup | Granodiorita | Los Pedroches Batolith | [6 empty] | 315 | 9.6348 | 3.9824 | Sáez et al., 2020 | Ref.135 | UPV/EHU, Leioa | MC-ICPMS
GDM.2368 | MIDAS 209 | Spain | Jaén | Linares | La Cruz-San Enrique | 38.137343 | -3.648704 | Mineral | Cu mineral | qz, ank, cc, gn, cpy, cris, mq, hm | Cu | 18.2471 |  | 15.6169 |  | 38.3688 |  | 0.855857 |  | 2.102686 | [6 empty] | NIM | Carb sup | Granodiorita | Los Pedroches Batolith | [6 empty] | 313 | 9.6311 | 3.9809 | Sáez et al., 2020 | Ref.135 | UPV/EHU, Leioa | MC-ICPMS
GDM.2369 | MIDAS 203-B | Spain | Jaén | Linares | Pozo Ancho | 38.126801 | -3.643351 | Mineral | Cu mineral | qz, gn, cpy, py, mq, cup, cris, cer | Cu | 18.2952 |  | 15.6488 |  | 38.4987 |  | 0.855339 |  | 2.104252 | [6 empty] | NIM | Carb sup | Granodiorita | Los Pedroches Batolith | [6 empty] | 338 | 9.7467 | 4.0293 | Sáez et al., 2020 | Ref.135 | UPV/EHU, Leioa | MC-ICPMS
GDM.2370 | MIDAS 211 | Spain | Jaén | Guarromán | La Cruz- Porvenir Oscuro | 38.160432 | -3.624024 | Mineral | Cu mineral | qz, cc, gn, cpy, bar, mq, cris | Cu | 18.2519 |  | 15.6257 |  | 38.3959 |  | 0.856105 |  | 2.10361 | [6 empty] | NIM | Carb sup | Granodiorita | Los Pedroches Batolith | [6 empty] | 326 | 9.665 | 3.9954 | Sáez et al., 2020 | Ref.135 | UPV/EHU, Leioa | MC-ICPMS
GDM.2371 | MIDAS 201 | Spain | Jaén | Guarromán | La Entrina/Ocharán | 38.16473 | -3.608753 | Mineral | Cu mineral | gn, cpy, py, mq, az | Cu | 18.2376 |  | 15.6107 |  | 38.3452 |  | 0.855953 |  | 2.102471 | [6 empty] | NIM | Carb sup | Granodiorita | Los Pedroches Batolith | [6 empty] | 309 | 9.6087 | 3.9724 | Sáez et al., 2020 | Ref.135 | UPV/EHU, Leioa | MC-ICPMS
GDM.2372 | MIDAS 202-B | Spain | Jaén | Vilches | Morales | 38.193856 | -3.543149 | Mineral | Cu mineral | gn, cpy, mq | Cu | 18.2281 |  | 15.6155 |  | 38.3621 |  | 0.856672 |  | 2.104491 | [6 empty] | NIM | Carb inf | Metagrauvacas | CULM Pedroches | [6 empty] | 325 | 9.6301 | 3.9898 | Sáez et al., 2020 | Ref.135 | UPV/EHU, Leioa | MC-ICPMS
GDM.2373 | MIDAS 204 | Spain | Jaén | Vilches | La Buena-La Mala | 38.186627 | -3.54724 | Mineral | Cu mineral | sl, cpy, mq, cris | Cu | 18.2638 |  | 15.6363 |  | 38.4335 |  | 0.856129 |  | 2.104288 | [6 empty] | NIM | Carb inf | Metagrauvacas | CULM Pedroches | [6 empty] | 338 | 9.7044 | 4.0113 | Sáez et al., 2020 | Ref.135 | UPV/EHU, Leioa | MC-ICPMS
GDM.2374 | MIDAS 205 | Spain | Jaén | Embalse de la Fernandina | Valdeinfierno- San Arturo | 38.180678 | -3.575615 | Mineral | Cu mineral | gn, cer, mq | Cu | 18.2513 |  | 15.6317 |  | 38.4115 |  | 0.856472 |  | 2.10452 | [6 empty] | NIM | Carb inf | Metagrauvacas | CULM Pedroches | [6 empty] | 338 | 9.6891 | 4.0064 | Sáez et al., 2020 | Ref.135 | UPV/EHU, Leioa | MC-ICPMS
GDM.2375 | MIDAS 206-A | Spain | Jaén | Carboneros | Palazuelos-San Ricardo | 38.190704 | -3.584018 | Mineral | Cu mineral | gn, py, cpy, mq, cer | Cu | 18.3014 |  | 15.6257 |  | 38.4269 |  | 0.853792 |  | 2.099595 | [6 empty] | NIM | Carb inf | Metagrauvacas | CULM Pedroches | [6 empty] | 289 | 9.6533 | 3.9782 | Sáez et al., 2020 | Ref.135 | UPV/EHU, Leioa | MC-ICPMS
GDM.2376 | MIDAS 206-B | Spain | Jaén | Carboneros | Palazuelos-San Ricardo | 38.190704 | -3.584018 | Mineral | Cu mineral | gn, py, cpy, mq, cer | Cu | 18.3418 |  | 15.6366 |  | 38.4769 |  | 0.852512 |  | 2.097695 | [6 empty] | NIM | Carb inf | Metagrauvacas | CULM Pedroches | [6 empty] | 280 | 9.6871 | 3.9813 | Sáez et al., 2020 | Ref.135 | UPV/EHU, Leioa | MC-ICPMS
GDM.2377 | MIDAS 210 | Spain | Jaén | Carboneros | Cortijo de Piedrahita | 38.191959 | -3.61534 | Mineral | Cu mineral | qz, gn, cpy, bar, mq, az, cer, hm | Cu | 18.348 |  | 15.6575 |  | 38.5222 |  | 0.853359 |  | 2.09947 | [6 empty] | NIM | Carb inf | Metagrauvacas | CULM Pedroches | [6 empty] | 315 | 9.7686 | 4.0087 | Sáez et al., 2020 | Ref.135 | UPV/EHU, Leioa | MC-ICPMS
GDM.2378 | MIDAS 214 | Spain | Jaén | Guarromán | Encarnación | 38.161468 | -3.609011 | Mineral | Cu mineral | ank, gn, cpy, cer, mq, cris, hm | Cu | 18.3402 |  | 15.6645 |  | 38.5455 |  | 0.854105 |  | 2.101657 | [6 empty] | NIM | Carb sup | Granodiorita | Los Pedroches Batolith | [6 empty] | 334 | 9.7984 | 4.029 | Sáez et al., 2020 | Ref.135 | UPV/EHU, Leioa | MC-ICPMS
GDM.2379 | MIDAS 207 | Spain | Jaén | Sierra Morena | San Alejandro | 38.182915 | -3.631432 | Mineral | Cu mineral | ank, bar, gn, cpy,mq, hm | Cu | 18.2469 |  | 15.6154 |  | 38.3629 |  | 0.855778 |  | 2.10238 | [6 empty] | NIM | Carb inf | Grav y piz mosqu | CULM Pedroches | [6 empty] | 311 | 9.6252 | 3.9773 | Sáez et al., 2020 | Ref.135 | UPV/EHU, Leioa | MC-ICPMS
GDM.2380 | MIDAS 441 | Spain | Jaén | Baños de la Encina | Pozo de la Abutarda | 38.358885 | -3.752813 | Mineral | Cu mineral | py, cpy, gn | Cu | 18.1175 |  | 15.6923 |  | 38.3667 |  | 0.866137 |  | 2.11766 | [6 empty] | NIM | ordovicico | piz. Negras | Alcudia anticline | [6 empty] | 547 | 9.9714 | 4.0966 | Sáez et al., 2020 | Ref.135 | UPV/EHU, Leioa | MC-ICPMS
GDM.2381 | MIDAS 213-A | Spain | Córdoba | Cardeña | San Cayetano | 38.287442 | -4.404807 | Mineral | Cu mineral | qz, gn, cp, mq, cer, cris, goe | Cu | 18.4638 |  | 15.6392 |  | 38.6272 |  | 0.847021 |  | 2.091994 | [6 empty] | NIM | carb sup | Porf granitico | Los Pedroches Batolith | [6 empty] | 193 | 9.6704 | 3.9794 | Sáez et al., 2020 | Ref.135 | UPV/EHU, Leioa | MC-ICPMS
GDM.2382 | MIDAS 213-B | Spain | Córdoba | Cardeña | San Cayetano | 38.287442 | -4.404807 | Mineral | Cu mineral | qz, gn, cp, mq, cer, cris, goe | Cu | 18.484 |  | 15.6377 |  | 38.6396 |  | 0.846011 |  | 2.090366 | [6 empty] | NIM | carb sup | Porf granitico | Los Pedroches Batolith | [6 empty] | 175 | 9.6603 | 3.9718 | Sáez et al., 2020 | Ref.135 | UPV/EHU, Leioa | MC-ICPMS
GDM.2383 | MIDAS 213-C | Spain | Córdoba | Cardeña | San Cayetano | 38.287442 | -4.404807 | Mineral | Cu mineral | qz, gn, cp, mq, cer, cris, goe | Cu | 18.4691 |  | 15.641 |  | 38.6373 |  | 0.846873 |  | 2.09194 | [6 empty] | NIM | carb sup | Porf granitico | Los Pedroches Batolith | [6 empty] | 193 | 9.6763 | 3.9818 | Sáez et al., 2020 | Ref.135 | UPV/EHU, Leioa | MC-ICPMS
GDM.2384 | MIDAS 208 | Spain | Córdoba | Cardeña | Guadalmez-Almadenejos | 38.392034 | -4.420373 | Mineral | Cu mineral | qz, ank, gn, cpy, py, mq, bn, cup, cov, cris, hm | Cu | 18.4502 |  | 15.6358 |  | 38.5354 |  | 0.847449 |  | 2.088538 | [6 empty] | NIM | carb sup | granito y encajante | Los Pedroches Batolith | [6 empty] | 197 | 9.66 | 3.9391 | Sáez et al., 2020 | Ref.135 | UPV/EHU, Leioa | MC-ICPMS
GDM.2385 | MIDAS 212 | Spain | Córdoba | Cardeña | Fuencalienrte-Los Azules | 38.343617 | -4.321422 | Mineral | Cu mineral | qz, mq, hm | Cu | 18.4391 |  | 15.6364 |  | 38.3837 |  | 0.847997 |  | 2.081599 | [6 empty] | NIM | carb sup | granodiorita | Los Pedroches Batolith | [6 empty] | 207 | 9.6647 | 3.8669 | Sáez et al., 2020 | Ref.135 | UPV/EHU, Leioa | MC-ICPMS
GDM.2386 | EAT232 | Spain | Jaén | Navas de San Juan | Cerro de la Atalaya | 38.18965 | -3.315283 | Mineral | Cu mineral | mq, cris, az | Cu | 18.721 |  | 15.676 |  | 38.717 |  | 0.837 |  | 2.068 | [6 empty] | NIM | trias | arens y margas | New Red Sandstone | [6 empty] | 73 | 9.7618 | 3.8708 | Sáez et al., 2020 | Ref.135 | UPV/EHU, Leioa | TIMS
GDM.2387 | EAT233 | Spain | Jaén | Navas de San Juan | Cerro de la Atalaya | 38.18965 | -3.315283 | Mineral | Cu mineral | mq, cris, az | Cu | 18.713 |  | 15.68 |  | 38.726 |  | 0.838 |  | 2.069 | [6 empty] | NIM | trias | arens y margas | New Red Sandstone | [6 empty] | 87 | 9.7788 | 3.8819 | Sáez et al., 2020 | Ref.135 | UPV/EHU, Leioa | TIMS
GDM.2388 | MIDAS 359 | Spain | Jaén | Baños de la Encina | Mina de las Marquesas | 38.157519 | -3.784689 | Mineral | Cu mineral | gn, bar, cc, mq, cris | Cu | 18.3164 |  | 15.6505 |  | 38.4464 |  | 0.854452 |  | 2.099014 | [6 empty] | NIM | carb inf | Brechas | CULM Pedroches | [6 empty] | 325 | 9.7483 | 3.9872 | Sáez et al., 2020 | Ref.135 | UPV/EHU, Leioa | MC-ICPMS
GDM.2389 | MIDAS 361 | Spain | Jaén | Villanueva de la Reina | Medianeria | 38.206026 | -3.869155 | Mineral | Cu mineral | qz, mq, az, goe | Cu | 18.2499 |  | 15.6562 |  | 38.4461 |  | 0.857881 |  | 2.10665 | [6 empty] | NIM | carb inf | piz y areniscas | CULM Pedroches | [6 empty] | 385 | 9.7876 | 4.0348 | Sáez et al., 2020 | Ref.135 | UPV/EHU, Leioa | MC-ICPMS
GDM.2390 | MIDAS 360 | Spain | Jaén | Villanueva de la Reina | Medianeria | 38.206026 | -3.869155 | Mineral | Cu mineral | qz, mq, az, goe | Cu | 18.2228 |  | 15.6292 |  | 38.3851 |  | 0.857672 |  | 2.106439 | [6 empty] | NIM | carb inf | piz y areniscas | CULM Pedroches | [6 empty] | 355 | 9.6861 | 4.0109 | Sáez et al., 2020 | Ref.135 | UPV/EHU, Leioa | MC-ICPMS
GDM.2391 | MIDAS 438 | Spain | Jaén | Villanueva de la Reina | Medianeria | 38.208225 | -3.867902 | Mineral | Cu mineral | qz, mq, az, goe | Cu | 18.238 |  | 15.6329 |  | 38.4017 |  | 0.857161 |  | 2.10558 | [6 empty] | NIM | carb inf | piz y areniscas | CULM Pedroches | [6 empty] | 350 | 9.6971 | 4.0107 | Sáez et al., 2020 | Ref.135 | UPV/EHU, Leioa | MC-ICPMS
GDM.2392 | MIDAS 362 | Spain | Jaén | Baños de la Encina | Salida de las Yeguas | 38.168915 | -3.845627 | Mineral | Cu mineral | qz, gn, cpy, py, ept, mq, cris, cer | Cu | 19.6618 |  | 15.7205 |  | 39.1602 |  | 0.799541 |  | 1.991687 | [6 empty] | NIM | Carb sup | Monzogranito | Los Pedroches Batolith | [6 empty] | -553 | 9.7933 | 3.5473 | Sáez et al., 2020 | Ref.135 | UPV/EHU, Leioa | MC-ICPMS
GDM.2393 | MRB99 | Spain | Jaén | Villanueva de la Reina | Huerta del Gato | 38.188955 | -3.859488 | Mineral | Cu mineral | qz, cpy, py, mq, cris | Cu | 19.5631 |  | 15.7288 |  | 38.8128 |  | 0.803999 |  | 1.98399 | [6 empty] | NIM | Carb sup | Monzogranito | Los Pedroches Batolith | [6 empty] | -457 | 9.8343 | 3.4495 | Sáez et al., 2020 | Ref.135 | UPV/EHU, Leioa | MC-ICPMS
GDM.2394 | MRB100 | Spain | Jaén | Villanueva de la Reina | Huerta del Gato | 38.188955 | -3.859488 | Mineral | Cu mineral | qz, cpy, py, mq, cris | Cu | 22.2418 |  | 15.8444 |  | 38.7707 |  | 0.712365 |  | 1.743146 | [6 empty] | NIM | Carb sup | Monzogranito | Los Pedroches Batolith | [6 empty] | -2414 | 10.0854 | 2.4005 | Sáez et al., 2020 | Ref.135 | UPV/EHU, Leioa | MC-ICPMS
GDM.2395 | MRB101 | Spain | Jaén | Villanueva de la Reina | Huerta del Gato | 38.188955 | -3.859488 | Mineral | Cu mineral | qz, cpy, py, mq, cris | Cu | 21.673 |  | 15.794 |  | 38.6191 |  | 0.728732 |  | 1.781888 | [6 empty] | NIM | Carb sup | Monzogranito | Los Pedroches Batolith | [6 empty] | -2051 | 9.9298 | 2.517 | Sáez et al., 2020 | Ref.135 | UPV/EHU, Leioa | MC-ICPMS
GDM.2396 | MIDAS 154 | Spain | Jaén | Andujar | Salvación | 38.179207 | -4.023189 | Mineral | Cu mineral | qz, cpy, urn, mq, aut, torb | Cu | 20.9323 |  | 15.7777 |  | 39.2707 |  | 0.753729 |  | 1.876029 | [6 empty] | NIM | Carb sup | Monzogranito | Los Pedroches Batolith | [6 empty] | -1445 | 9.902 | 3.0145 | Sáez et al., 2020 | Ref.135 | UPV/EHU, Leioa | MC-ICPMS
GDM.2397 | MIDAS 250 | Spain | Jaén | Andujar | Salvación | 38.179207 | -4.023189 | Mineral | Cu mineral | qz, cpy, urn, mq, aut, torb | Cu | 21.8058 |  | 15.8209 |  | 38.8307 |  | 0.725527 |  | 1.780694 | [6 empty] | NIM | Carb sup | Monzogranito | Los Pedroches Batolith | [6 empty] | -2086 | 10.0169 | 2.5517 | Sáez et al., 2020 | Ref.135 | UPV/EHU, Leioa | MC-ICPMS
GDM.2398 | MIDAS 155 | Spain | Jaén | Andujar | Casa del Perro - La Virgen | 38.212453 | -4.034459 | Mineral | Cu mineral | qz, ank, cpy, aut, torb, mq | Cu | 25.9089 |  | 16.056 |  | 39.3117 |  | 0.61973 |  | 1.517263 | [6 empty] | NIM | Carb sup | Monzogranito | Los Pedroches Batolith | [6 empty] | -5652 | 10.7551 | 1.7067 | Sáez et al., 2020 | Ref.135 | UPV/EHU, Leioa | MC-ICPMS
GDM.2399 | MIDAS 157 | Spain | Jaén | Andujar | Casa del Perro - La Virgen | 38.212453 | -4.034459 | Mineral | Cu mineral | qz, ank, cpy, aut, torb, mq | Cu | 31.6135 |  | 16.3771 |  | 39.25 |  | 0.518051 |  | 1.241527 | [6 empty] | NIM | Carb sup | Monzogranito | Los Pedroches Batolith | [6 empty] | -18595 | 11.8025 | 0.8608 | Sáez et al., 2020 | Ref.135 | UPV/EHU, Leioa | MC-ICPMS

## Sinner et al., 2020
code | sample | country | province | location | outcrop | decimallatitude | decimallongitude | sample.type | analysed.material | sample.details | main.ore | p206.204 | p206.204.2sd | p207.204 | p207.204.2sd | p208.204 | p208.204.2sd | p207.206 | p207.206.2sd | p208.206 | p208.206.2sd | pb.content | u.content | model.age | mu | w | geological.zone | geol.age | host.rock | deposit.morphology | realm | excavation.no | find.spot | courtesy | period | chronology | tmod | mu12 | kappa12 | reference | ref.code | laboratory | spectrometry | observations
GDM.2640 | 12-238-789 |  |  |  |  | 37.33 | 2 | Archaeological artefacts | Cu metal | Coin , Bronze |  | 18.672 | 0.001 | 15.626 | 0.001 | 38.826 | 0.002 | 0.83689 | 2e-05 | 2.0795 | 4e-05 | [13 empty] | Roman | 125–100/90 B.C.E. | 9 | 9.579 | 3.9392 | Sinner et al., 2020 | Ref.136 | INFN, Assergi | TIMS
GDM.2641 | 12-333-884 |  |  |  |  | 37.33 | 2 | Archaeological artefacts | Cu metal | Coin , Bronze |  | 18.709 | 0.001 | 15.661 | 0.001 | 38.958 | 0.002 | 0.83703 | 2e-05 | 2.0823 | 4e-05 | [13 empty] | Roman | 90/80–72 B.C.E. | 52 | 9.7064 | 3.9946 | Sinner et al., 2020 | Ref.136 | INFN, Assergi | TIMS
GDM.2642 | 1 |  |  |  |  | 37.33 | 2 | Archaeological artefacts | Cu metal | Coin , Bronze |  | 18.674 | 0.001 | 15.623 | 0.001 | 38.791 | 0.002 | 0.83661 | 2e-05 | 2.0773 | 4e-05 | [13 empty] | Roman | 125–100/90 B.C.E. | 1 | 9.5672 | 3.9191 | Sinner et al., 2020 | Ref.136 | INFN, Assergi | TIMS
GDM.2643 | 2 |  |  |  |  | 37.33 | 2 | Archaeological artefacts | Cu metal | Coin , Bronze |  | 18.648 | 0.001 | 15.607 | 0.001 | 38.803 | 0.002 | 0.83689 | 2e-05 | 2.0808 | 4e-05 | [13 empty] | Roman | 125–100/90 B.C.E. | -12 | 9.5107 | 3.9361 | Sinner et al., 2020 | Ref.136 | INFN, Assergi | TIMS
GDM.2644 | 3 |  |  |  |  | 37.33 | 2 | Archaeological artefacts | Cu metal | Coin , Bronze |  | 18.664 | 0.001 | 15.616 | 0.001 | 38.815 | 0.002 | 0.83675 | 2e-05 | 2.0797 | 4e-05 | [13 empty] | Roman | 125–100/90 B.C.E. | -6 | 9.5423 | 3.9351 | Sinner et al., 2020 | Ref.136 | INFN, Assergi | TIMS
GDM.2645 | 4 |  |  |  |  | 37.33 | 2 | Archaeological artefacts | Cu metal | Coin , Bronze |  | 18.68 | 0.001 | 15.626 | 0.001 | 38.826 | 0.002 | 0.83654 | 2e-05 | 2.0785 | 4e-05 | [13 empty] | Roman | 125–100/90 B.C.E. | 3 | 9.5776 | 3.934 | Sinner et al., 2020 | Ref.136 | INFN, Assergi | TIMS
GDM.2646 | 5 |  |  |  |  | 37.33 | 2 | Archaeological artefacts | Cu metal | Coin , Bronze |  | 18.658 | 0.001 | 15.611 | 0.001 | 38.791 | 0.002 | 0.83668 | 2e-05 | 2.0791 | 4e-05 | [13 empty] | Roman | 125–100/90 B.C.E. | -12 | 9.5242 | 3.925 | Sinner et al., 2020 | Ref.136 | INFN, Assergi | TIMS
GDM.2647 | 6 |  |  |  |  | 37.33 | 2 | Archaeological artefacts | Cu metal | Coin , Bronze |  | 18.698 | 0.001 | 15.642 | 0.001 | 38.846 | 0.002 | 0.83661 | 2e-05 | 2.0776 | 4e-05 | [13 empty] | Roman | 125–100/90 B.C.E. | 22 | 9.6356 | 3.9383 | Sinner et al., 2020 | Ref.136 | INFN, Assergi | TIMS
GDM.2648 | 7 |  |  |  |  | 37.33 | 2 | Archaeological artefacts | Cu metal | Coin , Bronze |  | 18.662 | 0.001 | 15.621 | 0.001 | 38.854 | 0.002 | 0.83703 | 2e-05 | 2.082 | 4e-05 | [13 empty] | Roman | 125–100/90 B.C.E. | 6 | 9.5617 | 3.958 | Sinner et al., 2020 | Ref.136 | INFN, Assergi | TIMS
GDM.2649 | /// | Spain | Barcelona | Cabrera de Mar | Ilduro , Ca l’Arnau | 41.526551 | 2.392239 | Archaeological artefacts | Cu metal | Coin , Bronze , Top soil |  | 18.693 | 0.001 | 15.655 | 0.001 | 38.937 | 0.002 | 0.83745 | 2e-05 | 2.083 | 4e-05 | [13 empty] | Roman | 125–100/90 B.C.E. | 52 | 9.6863 | 3.9923 | Sinner et al., 2020 | Ref.136 | INFN, Assergi | TIMS
GDM.2650 | 2100-6-CCA | Spain | Barcelona | Cabrera de Mar | Ilduro , Ca l’Arnau | 41.526551 | 2.392239 | Archaeological artefacts | Cu metal | Coin , Bronze , Top soil |  | 18.626 | 0.001 | 15.597 | 0.001 | 38.801 | 0.002 | 0.83738 | 2e-05 | 2.0832 | 4e-05 | [13 empty] | Roman | 125–100/90 B.C.E. | -16 | 9.4765 | 3.9457 | Sinner et al., 2020 | Ref.136 | INFN, Assergi | TIMS
GDM.2651 | 2053-2-CCA | Spain | Barcelona | Cabrera de Mar | Ilduro , Ca l’Arnau | 41.526551 | 2.392239 | Archaeological artefacts | Cu metal | Coin , Bronze , Top soil |  | 18.673 | 0.001 | 15.622 | 0.001 | 38.841 | 0.002 | 0.83654 | 2e-05 | 2.08 | 4e-05 | [13 empty] | Roman | 125–100/90 B.C.E. | 0 | 9.5636 | 3.9446 | Sinner et al., 2020 | Ref.136 | INFN, Assergi | TIMS
GDM.2652 | Sample 1 | Spain | Barcelona | Cabrera de Mar | Ilduro , Ca l’Arnau | 41.526551 | 2.392239 | Archaeological artefacts | Pb metal | Pipe , Lead , Baths |  | 18.667 | 0.001 | 15.616 | 0.001 | 38.776 | 0.002 | 0.83661 | 2e-05 | 2.0774 | 4e-05 | [13 empty] | Roman | 150–90/80 B.C.E | -8 | 9.5417 | 3.9134 | Sinner et al., 2020 | Ref.136 | INFN, Assergi | TIMS
GDM.2653 | Sample 2 | Spain | Barcelona | Cabrera de Mar | Ilduro , Can Rodon | 41.526551 | 2.392239 | Archaeological artefacts | Pb metal | Discoidal piece , Lead , Workshop |  | 18.256 | 0.001 | 15.612 | 0.001 | 38.272 | 0.002 | 0.85521 | 2e-05 | 2.097 | 4e-05 | [13 empty] | Roman | 100–75 B.C.E. | 297 | 9.6095 | 3.9206 | Sinner et al., 2020 | Ref.136 | INFN, Assergi | TIMS
GDM.2654 | Sample 3 | Spain | Barcelona | Cabrera de Mar | Ilduro , Ca l’Arnau | 41.526551 | 2.392239 | Archaeological artefacts | Pb metal | Pipe , Lead , Baths |  | 18.681 | 0.001 | 15.634 | 0.001 | 38.847 | 0.002 | 0.83689 | 2e-05 | 2.0795 | 4e-05 | [13 empty] | Roman | 150–90/80 B.C.E | 18 | 9.608 | 3.9469 | Sinner et al., 2020 | Ref.136 | INFN, Assergi | TIMS
GDM.2655 | Sample 4 | Spain | Barcelona | Cabrera de Mar | Ilduro , Can Rodon | 41.526551 | 2.392239 | Archaeological artefacts | Pb metal | Clamp , Lead , Workshop |  | 18.7 | 0.001 | 15.624 | 0.001 | 38.782 | 0.002 | 0.83549 | 2e-05 | 2.0736 | 4e-05 | [13 empty] | Roman | 150–90/80 B.C.E | -17 | 9.5665 | 3.8981 | Sinner et al., 2020 | Ref.136 | INFN, Assergi | TIMS
GDM.2656 | Sample 5 | Spain | Barcelona | Cabrera de Mar | Ilduro , Can Mateu | 41.526551 | 2.392239 | Archaeological artefacts | Pb metal | Door hinge , Lead , Bath |  | 18.671 | 0.001 | 15.627 | 0.001 | 38.817 | 0.002 | 0.83696 | 2e-05 | 2.0791 | 4e-05 | [13 empty] | Roman | 150–90/80 B.C.E | 12 | 9.583 | 3.9356 | Sinner et al., 2020 | Ref.136 | INFN, Assergi | TIMS
GDM.2657 | Sample 6 | Spain | Barcelona | Cabrera de Mar | Ilduro , Can Mateu | 41.526551 | 2.392239 | Archaeological artefacts | Pb metal | Clamp , Lead , Abandonment residential sector |  | 18.411 | 0.001 | 15.625 | 0.001 | 38.512 | 0.002 | 0.84861 | 2e-05 | 2.0918 | 4e-05 | [13 empty] | Roman | 80–70 B.C.E. | 205 | 9.6261 | 3.9491 | Sinner et al., 2020 | Ref.136 | INFN, Assergi | TIMS
GDM.2658 | Sample 7 | Spain | Barcelona | Cabrera de Mar | Ilduro , Can Mateu | 41.526551 | 2.392239 | Archaeological artefacts | Pb metal | Undetermined , Lead , Household |  | 18.438 | 0.001 | 15.616 | 0.001 | 38.542 | 0.002 | 0.84688 | 2e-05 | 2.0902 | 4e-05 | [13 empty] | Roman | 100–75 B.C.E. | 167 | 9.5852 | 3.9436 | Sinner et al., 2020 | Ref.136 | INFN, Assergi | TIMS
GDM.2659 | Sample 8 | Spain | Barcelona | Cabrera de Mar | Ilduro , Can Benet | 41.526551 | 2.392239 | Archaeological artefacts | Pb metal | Undetermined , Lead , Abandonment residential sector |  | 18.378 | 0.001 | 15.609 | 0.001 | 38.444 | 0.002 | 0.84933 | 2e-05 | 2.0917 | 4e-05 | [13 empty] | Roman | After 80 B.C.E. | 199 | 9.5705 | 3.9295 | Sinner et al., 2020 | Ref.136 | INFN, Assergi | TIMS
GDM.2660 | Sample 9 | Spain | Barcelona | Cabrera de Mar | Ilduro , Can Mateu | 41.526551 | 2.392239 | Archaeological artefacts | Pb metal | Sheet , Lead , Abandonment construction residential sector |  | 18.287 | 0.001 | 15.612 | 0.001 | 38.332 | 0.002 | 0.85368 | 2e-05 | 2.0962 | 4e-05 | [13 empty] | Roman | 80–70 B.C.E. | 274 | 9.6023 | 3.932 | Sinner et al., 2020 | Ref.136 | INFN, Assergi | TIMS
GDM.2661 | Sample 10 | Spain | Barcelona | Cabrera de Mar | Ilduro , Can Rodon | 41.526551 | 2.392239 | Archaeological artefacts | Pb metal | Undetermined , Lead , Pottery workshop |  | 18.693 | 0.001 | 15.647 | 0.001 | 38.893 | 0.002 | 0.83703 | 2e-05 | 2.085 | 4e-05 | [13 empty] | Roman | 70 C.E. | 36 | 9.6556 | 3.9671 | Sinner et al., 2020 | Ref.136 | INFN, Assergi | TIMS

## Soares et al., 2020
code | sample | country | province | location | outcrop | decimallatitude | decimallongitude | sample.type | analysed.material | sample.details | main.ore | p206.204 | p206.204.2sd | p207.204 | p207.204.2sd | p208.204 | p208.204.2sd | p207.206 | p207.206.2sd | p208.206 | p208.206.2sd | pb.content | u.content | model.age | mu | w | geological.zone | geol.age | host.rock | deposit.morphology | realm | excavation.no | find.spot | courtesy | period | chronology | tmod | mu12 | kappa12 | reference | ref.code | laboratory | spectrometry | observations
GDM.2969 | ﻿AP-1 | Portugal | Evora | Barrancos | ﻿Aparis | 38.133603 | -7.102144 | Mineral | Cu mineral | Chalcopyrite | Cu | 18.6823 | 0.0007 | 15.6589 | 0.0007 | 38.7216 | 0.002 | 0.83817 | 1e-05 | 2.07264 | 5e-05 | [5 empty] | OMZ | [9 empty] | 68 | 9.7033 | 3.8917 | Soares et al., 2020 | Ref.137 | UPV/EHU, Leioa | MC-ICPMS
GDM.2970 | MN-1 | Portugal | Evora | Barrancos | Minancos | 38.150707 | -6.990188 | Mineral | Cu mineral | Malachite | Cu | 19.717 | 0.0008 | 15.7429 | 0.0007 | 38.2722 | 0.002 | 0.79844 | 1e-05 | 1.9918 | 4e-05 | [5 empty] | OMZ | [9 empty] | -545 | 9.8685 | 3.1406 | Soares et al., 2020 | Ref.137 | UPV/EHU, Leioa | MC-ICPMS
GDM.2971 | RG-1 | Portugal | Beja | Moura | Rui Gomes | 38.144824 | -7.372974 | Mineral | Cu mineral | Chalcopyrite | Cu | 21.2904 | 0.0019 | 15.788 | 0.0019 | 41.1989 | 0.0059 | 0.74156 | 3e-05 | 1.9351 | 0.00015 | [5 empty] | OMZ | [9 empty] | -1725 | 9.922 | 3.5478 | Soares et al., 2020 | Ref.137 | UPV/EHU, Leioa | MC-ICPMS
GDM.2972 | CR-1 | Portugal | Beja | Moura | Corujeira | 38.104505 | -7.343997 | Mineral | Cu mineral | Chalcopyrite | Cu | 18.357 | 0.0009 | 15.624 | 0.0008 | 38.638 | 0.0021 | 0.85112 | 1e-05 | 2.10481 | 4e-05 | [5 empty] | OMZ | [9 empty] | 244 | 9.6339 | 4.0524 | Soares et al., 2020 | Ref.137 | UPV/EHU, Leioa | MC-ICPMS
GDM.2973 | SP-1 | Portugal | Beja | Moura | Serra da Preguiça | 38.048828 | -7.312708 | Mineral | Cu mineral | Chalcopyrite | Cu | 18.6187 | 0.0007 | 15.6516 | 0.0007 | 38.7552 | 0.0019 | 0.84064 | 1e-05 | 2.08152 | 4e-05 | [5 empty] | OMZ | [9 empty] | 101 | 9.6873 | 3.9474 | Soares et al., 2020 | Ref.137 | UPV/EHU, Leioa | MC-ICPMS
GDM.2974 | GA-1 | Portugal | Evora |  | Ganhoteira | 38.424328 | -7.954235 | Mineral | Cu mineral | Malachite | Cu | 22.8755 | 0.0014 | 15.9185 | 0.0011 | 47.4821 | 0.0034 | 0.69588 | 1e-05 | 2.07568 | 5e-05 | [5 empty] | OMZ | [9 empty] | -2760 | 10.3213 | 4.7636 | Soares et al., 2020 | Ref.137 | UPV/EHU, Leioa | MC-ICPMS
GDM.2975 | FA-1 | Portugal | Evora |  | Fajoas | 38.439671 | -7.882763 | Mineral | Cu mineral | Malachite | Cu | 18.7761 | 0.0008 | 15.7293 | 0.0007 | 38.6014 | 0.0018 | 0.83773 | 1e-05 | 2.05588 | 3e-05 | [5 empty] | OMZ | [9 empty] | 136 | 9.9572 | 3.7967 | Soares et al., 2020 | Ref.137 | UPV/EHU, Leioa | MC-ICPMS
GDM.2976 | FA-2 | Portugal | Evora |  | Fajoas | 38.439671 | -7.882763 | Mineral | Cu mineral | Malachite | Cu | 18.8277 | 0.001 | 15.6796 | 0.0009 | 38.6719 | 0.0024 | 0.8328 | 1e-05 | 2.05399 | 5e-05 | [5 empty] | OMZ | [9 empty] | 0 | 9.7562 | 3.7829 | Soares et al., 2020 | Ref.137 | UPV/EHU, Leioa | MC-ICPMS
GDM.2977 | FA-2–3 | Portugal | Evora |  | Fajoas | 38.439671 | -7.882763 | Mineral | Cu mineral | Malachite | Cu | 20.2596 | 0.0009 | 15.7424 | 0.0007 | 38.2852 | 0.0022 | 0.77703 | 1e-05 | 1.92296 | 4e-05 | [5 empty] | OMZ | [9 empty] | -978 | 9.819 | 2.9053 | Soares et al., 2020 | Ref.137 | UPV/EHU, Leioa | MC-ICPMS
GDM.2978 | FA1-B1 | Portugal | Evora |  | Fajoas | 38.439671 | -7.882763 | Archaeological artefacts | Cu metal | ﻿Nodule |  | 17.462 | 0.0007 | 15.5081 | 0.0007 | 37.5937 | 0.0019 | 0.8881 | 1e-05 | 2.15288 | 5e-05 | [13 empty] | Bronze Age | 3rd Millenium BC | 706 | 9.412 | 4.0662 | Soares et al., 2020 | Ref.137 | UPV/EHU, Leioa | MC-ICPMS
GDM.2979 | FA1-B3 | Portugal | Evora |  | Fajoas | 38.439671 | -7.882763 | Archaeological artefacts | Cu metal | Nodule |  | 18.8031 | 0.0008 | 15.6673 | 0.0007 | 38.7068 | 0.0022 | 0.83323 | 1e-05 | 2.05853 | 5e-05 | [13 empty] | Bronze Age | 3rd Millenium BC | -7 | 9.7136 | 3.8111 | Soares et al., 2020 | Ref.137 | UPV/EHU, Leioa | MC-ICPMS
GDM.2980 | TM-1 | Portugal | Beja |  | Três Moinhos | 37.989109 | -7.653076 | Archaeological artefacts | Cu metal | Axe |  | 31.225 | 0.0012 | 16.3298 | 0.0007 | 38.8069 | 0.0019 | 0.52297 | 1e-05 | 1.24281 | 2e-05 | [13 empty] | Bronze Age | 3rd Millenium BC | -17515 | 11.6481 | 0.8481 | Soares et al., 2020 | Ref.137 | UPV/EHU, Leioa | MC-ICPMS
GDM.2981 | TM-8 | Portugal | Beja |  | Três Moinhos | 37.989109 | -7.653076 | Archaeological artefacts | Cu metal | Chisel |  | 18.7051 | 0.0008 | 15.6893 | 0.0008 | 38.8069 | 0.0024 | 0.83877 | 1e-05 | 2.07591 | 6e-05 | [13 empty] | Bronze Age | 3rd Millenium BC | 111 | 9.8162 | 3.9311 | Soares et al., 2020 | Ref.137 | UPV/EHU, Leioa | MC-ICPMS
GDM.2982 | SB3-1 | Portugal | Beja |  | São Brás 3 | 37.903841 | -7.638525 | Archaeological artefacts | Cu metal | Axe |  | 18.5695 | 0.0009 | 15.6688 | 0.0008 | 38.6777 | 0.0021 | 0.84379 | 1e-05 | 2.08286 | 5e-05 | [13 empty] | Bronze Age | 3rd Millenium BC | 172 | 9.7639 | 3.9461 | Soares et al., 2020 | Ref.137 | UPV/EHU, Leioa | MC-ICPMS
GDM.2983 | PM-2 | Portugal | Beja |  | Porto Mourão | 38.214228 | -7.421436 | Archaeological artefacts | Cu metal | Axe |  | 18.5909 | 0.0006 | 15.6838 | 0.0006 | 38.7776 | 0.0019 | 0.84362 | 1e-05 | 2.08584 | 5e-05 | [13 empty] | Bronze Age | 3rd Millenium BC | 185 | 9.818 | 3.9888 | Soares et al., 2020 | Ref.137 | UPV/EHU, Leioa | MC-ICPMS

## Sureda, 2020
code | sample | country | province | location | outcrop | decimallatitude | decimallongitude | sample.type | analysed.material | sample.details | main.ore | p206.204 | p206.204.2sd | p207.204 | p207.204.2sd | p208.204 | p208.204.2sd | p207.206 | p207.206.2sd | p208.206 | p208.206.2sd | pb.content | u.content | model.age | mu | w | geological.zone | geol.age | host.rock | deposit.morphology | realm | excavation.no | find.spot | courtesy | period | chronology | tmod | mu12 | kappa12 | reference | ref.code | laboratory | spectrometry | observations
GDM.2585 | BDR | Spain | Baleares | Formentera | Bosc de Can Rita | 38.710792 | 1.447331 | Archaeological artefacts | Cu metal | PC Ingot |  | 18.553 | 0.001 | 15.663 | 0.001 | 38.627 | 0.003 | 0.844 | 0 | 2.082 | 0 | [13 empty] | Bronze Age | 8-7th century BC | 173 | 9.7447 | 3.9286 | Sureda, 2020 | Ref.138 | UPV/EHU, Leioa | MC-ICPMS
GDM.2586 | CMG-5377 | Spain | Baleares | Formentera | Can Marià Gallet | 38.711904 | 1.411813 | Archaeological artefacts | Cu metal | Axe-ingot |  | 18.446 | 0.001 | 15.674 | 0.001 | 38.586 | 0.002 | 0.85 | 0 | 2.092 | 0 | [13 empty] | Bronze Age | 8-7th century BC | 274 | 9.8112 | 3.9821 | Sureda, 2020 | Ref.138 | UPV/EHU, Leioa | MC-ICPMS
GDM.2587 | CMG-5378 | Spain | Baleares | Formentera | Can Marià Gallet | 38.711904 | 1.411813 | Archaeological artefacts | Cu metal | Axe-ingot |  | 18.538 | 0.001 | 15.685 | 0.001 | 38.658 | 0.002 | 0.847 | 0 | 2.085 | 0 | [13 empty] | Bronze Age | 8-7th century BC | 227 | 9.834 | 3.9624 | Sureda, 2020 | Ref.138 | UPV/EHU, Leioa | MC-ICPMS
GDM.2588 | CMG-5376 | Spain | Baleares | Formentera | Can Marià Gallet | 38.711904 | 1.411813 | Archaeological artefacts | Cu metal | Axe-ingot |  | 18.708 | 0.001 | 15.687 | 0.001 | 39.001 | 0.002 | 0.838 | 0 | 2.085 | 0 | 7 | [12 empty] | Bronze Age | 8-7th century BC | 104 | 9.8068 | 4.0266 | Sureda, 2020 | Ref.138 | UPV/EHU, Leioa | MC-ICPMS
GDM.2589 | CMG-5375 | Spain | Baleares | Formentera | Can Marià Gallet | 38.711904 | 1.411813 | Archaeological artefacts | Cu metal | Axe-ingot |  | 18.574 | 0.001 | 15.705 | 0.001 | 38.699 | 0.002 | 0.846 | 0 | 2.084 | 0 | [13 empty] | Bronze Age | 8-7th century BC | 238 | 9.9047 | 3.9669 | Sureda, 2020 | Ref.138 | UPV/EHU, Leioa | MC-ICPMS
GDM.2590 | CMJ-5371 | Spain | Baleares | Formentera | Can Marià Gallet | 38.711904 | 1.411813 | Archaeological artefacts | Cu metal | Palstave 1 ring |  | 18.433 | 0.001 | 15.669 | 0.001 | 38.555 | 0.001 | 0.85 | 0 | 2.092 | 0 | 1 | [12 empty] | Bronze Age | 9-8th century BC | 274 | 9.7944 | 3.9727 | Sureda, 2020 | Ref.138 | UPV/EHU, Leioa | MC-ICPMS
GDM.2591 | CMG-5374 | Spain | Baleares | Formentera | Can Marià Gallet | 38.711904 | 1.411813 | Archaeological artefacts | Cu metal | Palstave 2 ring |  | 18.247 | 0.001 | 15.634 | 0.001 | 38.411 | 0.002 | 0.857 | 0 | 2.105 | 0 | 2 | [12 empty] | Bronze Age | 9-8th century BC | 346 | 9.6993 | 4.0099 | Sureda, 2020 | Ref.138 | UPV/EHU, Leioa | MC-ICPMS
GDM.2592 | CMG-5373 | Spain | Baleares | Formentera | Can Marià Gallet | 38.711904 | 1.411813 | Archaeological artefacts | Cu metal | Palstave 2 ring |  | 18.467 | 0.001 | 15.695 | 0.001 | 38.63 | 0.002 | 0.85 | 0 | 2.092 | 0 | 0 | [12 empty] | Bronze Age | 9-8th century BC | 298 | 9.8895 | 3.9985 | Sureda, 2020 | Ref.138 | UPV/EHU, Leioa | MC-ICPMS
GDM.2593 | CMG-5372 | Spain | Baleares | Formentera | Can Marià Gallet | 38.711904 | 1.411813 | Archaeological artefacts | Cu metal | Palstave 2 ring |  | 18.27 | 0.001 | 15.64 | 0.001 | 38.437 | 0.002 | 0.856 | 0 | 2.104 | 0 | 3 | [12 empty] | Bronze Age | 9-8th century BC | 340 | 9.7177 | 4.0102 | Sureda, 2020 | Ref.138 | UPV/EHU, Leioa | MC-ICPMS
GDM.2594 | CPJ-5118 | Spain | Baleares | Ibiza | Can Pere Joan | 38.953113 | 1.447056 | Archaeological artefacts | Cu metal | Axe-ingot |  | 18.392 | 0.001 | 15.664 | 0.001 | 38.548 | 0.002 | 0.852 | 0 | 2.096 | 0 | 2 | [12 empty] | Bronze Age | 8-7th century BC | 295 | 9.7841 | 3.9948 | Sureda, 2020 | Ref.138 | UPV/EHU, Leioa | MC-ICPMS
GDM.2595 | CPJ-5119 | Spain | Baleares | Ibiza | Can Pere Joan | 38.953113 | 1.447056 | Archaeological artefacts | Cu metal | Flat axe |  | 18.738 | 0.001 | 15.705 | 0.001 | 38.976 | 0.002 | 0.838 | 0 | 2.08 | 0 | 12 | [12 empty] | Bronze Age | 11-8th century BC | 117 | 9.8705 | 4.0008 | Sureda, 2020 | Ref.138 | UPV/EHU, Leioa | MC-ICPMS
GDM.2596 | CBII-E2/N2 | Spain | Baleares | Formentera | Cap de Barbaria II | 38.659846 | 1.403469 | Archaeological artefacts | Cu metal | Formless |  | 18.342 | 0.001 | 15.666 | 0.001 | 38.541 | 0.002 | 0.854 | 0 | 2.101 | 0 | [13 empty] | Bronze Age | Phase 2 ca. 1.400–850 cal BC | 335 | 9.8039 | 4.0259 | Sureda, 2020 | Ref.138 | UPV/EHU, Leioa | MC-ICPMS
GDM.2597 | CBII-10.107/3 | Spain | Baleares | Formentera | Cap de Barbaria II | 38.659846 | 1.403469 | Archaeological artefacts | Cu metal | Melting Drop |  | 18.427 | 0.001 | 15.648 | 0.001 | 38.488 | 0.002 | 0.849 | 0 | 2.089 | 0 | [13 empty] | Bronze Age | Phase 2 ca. 1.400–850 cal BC | 238 | 9.7129 | 3.9339 | Sureda, 2020 | Ref.138 | UPV/EHU, Leioa | MC-ICPMS
GDM.2598 | LS-1493 | Spain | Baleares | Formentera | La Sabina | 38.727704 | 1.418597 | Archaeological artefacts | Cu metal | PC Ingot |  | 18.281 | 0.001 | 15.643 | 0.001 | 38.392 | 0.002 | 0.856 | 0 | 2.1 | 0 | [13 empty] | Bronze Age | 8-7th century BC | 337 | 9.727 | 3.9794 | Sureda, 2020 | Ref.138 | UPV/EHU, Leioa | MC-ICPMS
GDM.2599 | LS-1494 | Spain | Baleares | Formentera | La Sabina | 38.727704 | 1.418597 | Archaeological artefacts | Cu metal | Socketed axe |  | 18.321 | 0.001 | 15.638 | 0.001 | 38.324 | 0.002 | 0.854 | 0 | 2.092 | 0 | [13 empty] | Bronze Age | 8-7th century BC | 298 | 9.6975 | 3.9139 | Sureda, 2020 | Ref.138 | UPV/EHU, Leioa | MC-ICPMS
GDM.2600 | LS-1492 | Spain | Baleares | Formentera | La Sabina | 38.727704 | 1.418597 | Archaeological artefacts | Cu metal | Flat axe |  | 18.421 | 0.001 | 15.665 | 0.001 | 38.575 | 0.002 | 0.85 | 0 | 2.094 | 0 | [13 empty] | Bronze Age | 11-8th century BC | 275 | 9.7813 | 3.9899 | Sureda, 2020 | Ref.138 | UPV/EHU, Leioa | MC-ICPMS
GDM.2601 | LS-1923/60/348 | Spain | Baleares | Formentera | La Sabina | 38.727704 | 1.418597 | Archaeological artefacts | Cu metal | PC Ingot |  | 18.609 | 0.001 | 15.699 | 0.001 | 38.729 | 0.002 | 0.844 | 0 | 2.081 | 0 | [13 empty] | Bronze Age | 8-7th century BC | 201 | 9.8736 | 3.9573 | Sureda, 2020 | Ref.138 | UPV/EHU, Leioa | MC-ICPMS
GDM.2602 | SS-1923/60/302 | Spain | Baleares | Ibiza | Ses Salines | 38.853352 | 1.38953 | Archaeological artefacts | Cu metal | Socketed axe |  | 18.465 | 0.001 | 15.659 | 0.001 | 38.633 | 0.002 | 0.848 | 0 | 2.092 | 0 | [13 empty] | Bronze Age | 8-7th century BC | 231 | 9.7478 | 3.9887 | Sureda, 2020 | Ref.138 | UPV/EHU, Leioa | MC-ICPMS

## Westner et al., 2020
code | sample | country | province | location | outcrop | decimallatitude | decimallongitude | sample.type | analysed.material | sample.details | main.ore | p206.204 | p206.204.2sd | p207.204 | p207.204.2sd | p208.204 | p208.204.2sd | p207.206 | p207.206.2sd | p208.206 | p208.206.2sd | pb.content | u.content | model.age | mu | w | geological.zone | geol.age | host.rock | deposit.morphology | realm | excavation.no | find.spot | courtesy | period | chronology | tmod | mu12 | kappa12 | reference | ref.code | laboratory | spectrometry | observations
GDM.2468 | GE055(CNH p. 20-21) |  |  |  | Emporion | 42.135025 | 3.120654 | Archaeological artefacts | Silver | Coin, Drachm |  | 18.69554 | 0.01567 | 15.67828 | 0.01535 | 38.95452 | 0.04034 | 0.8386 | 0.00016 | 2.08358 | 0.0007 | 12733 |  | 112 | 10 | 4 |  | Gießen | 51D6 | Emporion | 241-218 |  |  | Museum of Gießen, 51D6 | Roman | 241-218 BC | 96 | 9.7755 | 4.0081 | Westner et al., 2020 | Ref.139 | Goethe U., Frankfurt | MC-ICPMS
GDM.2469 | DE003(RRC 113/1) |  |  |  | Unknow | 37.33 | 2 | Archaeological artefacts | Silver | Coin, Denarius |  | 18.35032 | 0.01501 | 15.63054 | 0.01236 | 38.44292 | 0.03632 | 0.85179 | 0.00022 | 2.09495 | 0.00075 | 5080 |  | 270 | 9.8 | 3.9 |  | Düsseldorf | 4252.84 | Rome | 206-195 |  |  | Museum of Düsseldorf, 4252.84 | Roman | 206-195 BC | 262 | 9.6612 | 3.9552 | Westner et al., 2020 | Ref.139 | Goethe U., Frankfurt | MC-ICPMS
GDM.2470 | DE004(RRC 44/7) |  |  |  | Unknow | 37.33 | 2 | Archaeological artefacts | Silver | Coin, Sestertius |  | 18.73768 | 0.01421 | 15.67709 | 0.01234 | 38.77928 | 0.03695 | 0.83664 | 0.00024 | 2.06957 | 0.00066 | 4318 |  | 78 | 9.9 | 3.9 |  | Düsseldorf | 4252.9.32 | Rome | 211 |  |  | Museum of Düsseldorf, 4252.9.32 | Roman | 211 BC | 62 | 9.7629 | 3.892 | Westner et al., 2020 | Ref.139 | Goethe U., Frankfurt | MC-ICPMS
GDM.2471 | GE001(Jenkins series 2d 101-102) |  |  |  | Unknow | 37.33 | 2 | Archaeological artefacts | Silver | Coin, Tetradrachm |  | 18.54201 | 0.01773 | 15.68959 | 0.01463 | 38.82009 | 0.0413 | 0.8462 | 0.00019 | 2.09369 | 0.00069 | 9417 |  | 248 | 10 | 4 |  | Gießen | 14A6 | Carthage (on Sicily) | 350-320 |  |  | Museum of Gießen, 14A6 | Roman | 350-320 BC | 232 | 9.8512 | 4.0456 | Westner et al., 2020 | Ref.139 | Goethe U., Frankfurt | MC-ICPMS
GDM.2472 | GE002(Jenkins series 3a 176, MMHNT) |  |  |  | Unknow | 37.33 | 2 | Archaeological artefacts | Silver | Coin, Tetradrachm |  | 18.62197 | 0.01525 | 15.68824 | 0.01397 | 38.90199 | 0.04168 | 0.84241 | 0.00021 | 2.08899 | 0.00076 | 7697 |  | 186 | 10 | 4 |  | Gießen | 14B2 | Carthage (on Sicily) | 320-300 |  |  | Museum of Gießen, 14B2 | Roman | 320-300 BC | 171 | 9.8288 | 4.0337 | Westner et al., 2020 | Ref.139 | Goethe U., Frankfurt | MC-ICPMS
GDM.2473 | GE056(RRC 22/1 = HN 295) |  |  |  | Unknow | 37.33 | 2 | Archaeological artefacts | Silver | Coin, Didrachm |  | 18.83015 | 0.02359 | 15.67943 | 0.01914 | 38.84552 | 0.05434 | 0.8327 | 0.00019 | 2.06304 | 0.00076 | 6509 |  | 14 | 9.9 | 3.8 |  | Gießen | 53D2a | Rome | c. 250 |  |  | Museum of Gießen, 53D2a | Roman | c. 250 BC | -2 | 9.7551 | 3.8674 | Westner et al., 2020 | Ref.139 | Goethe U., Frankfurt | MC-ICPMS
GDM.2474 | GE057(RRC 22/1= HN 295) |  |  |  | Unknow | 37.33 | 2 | Archaeological artefacts | Silver | Coin, Didrachm |  | 18.83355 | 0.01174 | 15.68204 | 0.01163 | 38.85261 | 0.03496 | 0.83268 | 0.00024 | 2.063 | 0.0008 | 5120 |  | 17 | 9.9 | 3.8 |  | Gießen | 53000 | Rome | c. 250 |  |  | Museum of Gießen, 53000 | Roman | c. 250 BC | 0 | 9.7645 | 3.8697 | Westner et al., 2020 | Ref.139 | Goethe U., Frankfurt | MC-ICPMS
GDM.2475 | MS002(RRC 15/1a = HN 275) |  |  |  | Unknow | 37.33 | 2 | Archaeological artefacts | Silver | Coin, Didrachm |  | 18.81653 | 0.00525 | 15.6793 | 0.00625 | 38.84644 | 0.01794 | 0.83327 | 0.0001 | 2.06446 | 0.00043 | 5073 |  | 24 | 9.9 | 3.8 |  | Münster | 3361 | Rome? | c. 260 |  |  | Museum of Münster, 3361 | Roman | c. 260 BC | 8 | 9.757 | 3.8763 | Westner et al., 2020 | Ref.139 | Goethe U., Frankfurt | MC-ICPMS
GDM.2476 | MS003(RRC 22/1 = HN 295) |  |  |  | Unknow | 37.33 | 2 | Archaeological artefacts | Silver | Coin, Didrachm |  | 18.80008 | 0.00668 | 15.68088 | 0.00588 | 38.87205 | 0.01762 | 0.83409 | 0.0001 | 2.06766 | 0.00036 | 7115 |  | 39 | 9.9 | 3.9 |  | Münster | 3373 | Rome | c. 250 |  |  | Museum of Münster, 3373 | Roman | c. 250 BC | 23 | 9.766 | 3.9 | Westner et al., 2020 | Ref.139 | Goethe U., Frankfurt | MC-ICPMS
GDM.2477 | MS004(RRC 26/1 = HN 306) |  |  |  | Unknow | 37.33 | 2 | Archaeological artefacts | Silver | Coin, Didrachm |  | 18.84036 | 0.00615 | 15.68295 | 0.00584 | 38.85109 | 0.01743 | 0.83242 | 8e-05 | 2.06213 | 0.00036 | 6865 |  | 14 | 9.9 | 3.8 |  | Münster | 3380 | Rome | c. 235 |  |  | Museum of Münster, 3380 | Roman | c. 235 BC | -3 | 9.7668 | 3.865 | Westner et al., 2020 | Ref.139 | Goethe U., Frankfurt | MC-ICPMS
GDM.2478 | MS005(RRC 30/1 = HN 334) |  |  |  | Unknow | 37.33 | 2 | Archaeological artefacts | Silver | Coin, Didrachm |  | 18.809 | 0.00487 | 15.68104 | 0.00516 | 38.85694 | 0.01698 | 0.8337 | 9e-05 | 2.0659 | 0.00041 | 5316 |  | 33 | 9.9 | 3.9 |  | Münster | 3391 | Rome | 225-212 |  |  | Museum of Münster, 3391 | Roman | 225-212 BC | 17 | 9.765 | 3.8869 | Westner et al., 2020 | Ref.139 | Goethe U., Frankfurt | MC-ICPMS
GDM.2479 | MS006(RRC 28/3 = HN 334) |  |  |  | Unknow | 37.33 | 2 | Archaeological artefacts | Silver | Coin, Didrachm |  | 18.81881 | 0.00734 | 15.6775 | 0.00619 | 38.84324 | 0.01716 | 0.83308 | 0.0001 | 2.06404 | 0.00041 | 4616 |  | 18 | 9.9 | 3.8 |  | Münster | 3392 | Rome | 225-212 |  |  | Museum of Münster, 3392 | Roman | 225-212 BC | 2 | 9.7498 | 3.8727 | Westner et al., 2020 | Ref.139 | Goethe U., Frankfurt | MC-ICPMS
GDM.2480 | MS007(RRC 28/3 = HN 334) |  |  |  | Unknow | 37.33 | 2 | Archaeological artefacts | Silver | Coin, Didrachm |  | 18.76029 | 0.00537 | 15.67418 | 0.00584 | 38.79507 | 0.01773 | 0.8355 | 0.0001 | 2.06795 | 0.00042 | 3939 |  | 55 | 9.9 | 3.8 |  | Münster | 3393 | Rome | 225-212 |  |  | Museum of Münster, 3393 | Roman | 225-212 BC | 40 | 9.7476 | 3.8844 | Westner et al., 2020 | Ref.139 | Goethe U., Frankfurt | MC-ICPMS
GDM.2481 | MS008(RRC 25/1 = HN 297) |  |  |  | Unknow | 37.33 | 2 | Archaeological artefacts | Silver | Coin, Didrachm |  | 18.84357 | 0.00643 | 15.68369 | 0.00618 | 38.85251 | 0.01883 | 0.8323 | 0.00011 | 2.06183 | 0.00042 | 2076 |  | 13 | 9.9 | 3.8 |  | Münster | 3377 | Rome | c. 240 |  |  | Museum of Münster, 3377 | Roman | c. 240 BC | -4 | 9.769 | 3.8639 | Westner et al., 2020 | Ref.139 | Goethe U., Frankfurt | MC-ICPMS
GDM.2482 | MS009(RRC 50/2) |  |  |  | Unknow | 37.33 | 2 | Archaeological artefacts | Silver | Coin, Denarius |  | 18.5357 | 0.00497 | 15.67938 | 0.00549 | 38.65701 | 0.01791 | 0.84591 | 0.0001 | 2.08554 | 0.00044 | 6544 |  | 232 | 10 | 3.9 |  | Münster | 3431 | Rome | 209-208 |  |  | Museum of Münster, 3431 | Roman | 209-208 BC | 217 | 9.8124 | 3.9614 | Westner et al., 2020 | Ref.139 | Goethe U., Frankfurt | MC-ICPMS
GDM.2483 | MS010(RRC 115/1) |  |  |  | Unknow | 37.33 | 2 | Archaeological artefacts | Silver | Coin, Denarius |  | 18.71074 | 0.00523 | 15.68632 | 0.00542 | 38.99918 | 0.01558 | 0.83834 | 0.0001 | 2.08428 | 0.00035 | 2419 |  | 117 | 10 | 4 |  | Münster | 3432 | Rome | 206-195 |  |  | Museum of Münster, 3432 | Roman | 206-195 BC | 101 | 9.8036 | 4.0236 | Westner et al., 2020 | Ref.139 | Goethe U., Frankfurt | MC-ICPMS
GDM.2484 | MS011(RRC 71/1c) |  |  |  | Unknow | 37.33 | 2 | Archaeological artefacts | Silver | Coin, Denarius |  | 18.78512 | 0.00697 | 15.67959 | 0.00714 | 38.86004 | 0.02073 | 0.83468 | 0.00011 | 2.06868 | 0.00046 | 5212 |  | 48 | 9.9 | 3.9 |  | Münster | 3435 | Rome (Sicily?) | 209-208 |  |  | Museum of Münster, 3435 | Roman | 209-208 BC | 32 | 9.7638 | 3.9031 | Westner et al., 2020 | Ref.139 | Goethe U., Frankfurt | MC-ICPMS
GDM.2485 | MS012(RRC 197/1a) |  |  |  | Unknow | 37.33 | 2 | Archaeological artefacts | Silver | Coin, Denarius |  | 18.59105 | 0.00605 | 15.67356 | 0.00633 | 38.81957 | 0.01901 | 0.84308 | 0.00011 | 2.08814 | 0.00047 | 3161 |  | 179 | 10 | 4 |  | Münster | 3616 | Rome | 157-156 |  |  | Museum of Münster, 3616 | Roman | 157-156 BC | 165 | 9.778 | 4.0067 | Westner et al., 2020 | Ref.139 | Goethe U., Frankfurt | MC-ICPMS
GDM.2486 | MS013(RRC 139/1) |  |  |  | Unknow | 37.33 | 2 | Archaeological artefacts | Silver | Coin, Denarius |  | 18.58215 | 0.00591 | 15.67471 | 0.00598 | 38.79775 | 0.01656 | 0.84353 | 0.00011 | 2.08785 | 0.00048 | 978 |  | 188 | 10 | 4 |  | Münster | 3619 | Rome | 189-180 |  |  | Museum of Münster, 3619 | Roman | 189-180 BC | 174 | 9.7843 | 4.0018 | Westner et al., 2020 | Ref.139 | Goethe U., Frankfurt | MC-ICPMS
GDM.2487 | MS014(RRC 141/1) |  |  |  | Unknow | 37.33 | 2 | Archaeological artefacts | Silver | Coin, Denarius |  | 18.73306 | 0.00588 | 15.68239 | 0.0064 | 38.87017 | 0.02005 | 0.83715 | 9e-05 | 2.07496 | 0.00041 | 4704 |  | 92 | 10 | 3.9 |  | Münster | 3620 | Rome | 189-180 |  |  | Museum of Münster, 3620 | Roman | 189-180 BC | 76 | 9.7842 | 3.9425 | Westner et al., 2020 | Ref.139 | Goethe U., Frankfurt | MC-ICPMS
GDM.2488 | MS015(RRC 162/2a) |  |  |  | Unknow | 37.33 | 2 | Archaeological artefacts | Silver | Coin, Denarius |  | 18.74288 | 0.00518 | 15.67935 | 0.00561 | 38.82609 | 0.01775 | 0.83653 | 9e-05 | 2.07151 | 0.00047 | 5472 |  | 79 | 9.9 | 3.9 |  | Münster | 3617 | Rome | 179-170 |  |  | Museum of Münster, 3617 | Roman | 179-170 BC | 63 | 9.7706 | 3.913 | Westner et al., 2020 | Ref.139 | Goethe U., Frankfurt | MC-ICPMS
GDM.2489 | MS016(RRC 197/1a) |  |  |  | Unknow | 37.33 | 2 | Archaeological artefacts | Silver | Coin, Denarius |  | 18.53654 | 0.00805 | 15.67247 | 0.00849 | 38.75289 | 0.02461 | 0.8455 | 0.00014 | 2.09065 | 0.00055 | 2373 |  | 217 | 10 | 4 |  | Münster | 3623 | Rome | 157-156 |  |  | Museum of Münster, 3623 | Roman | 157-156 BC | 204 | 9.7852 | 4.0082 | Westner et al., 2020 | Ref.139 | Goethe U., Frankfurt | MC-ICPMS
GDM.2490 | MS017(RRC 204/1) |  |  |  | Unknow | 37.33 | 2 | Archaeological artefacts | Silver | Coin, Denarius |  | 18.56783 | 0.00619 | 15.68855 | 0.00648 | 38.74903 | 0.01965 | 0.84494 | 0.0001 | 2.08691 | 0.00046 | 5022 |  | 227 | 10 | 4 |  | Münster | 3624 | Rome | 152 |  |  | Museum of Münster, 3624 | Roman | 152 BC | 211 | 9.8415 | 3.9911 | Westner et al., 2020 | Ref.139 | Goethe U., Frankfurt | MC-ICPMS
GDM.2491 | MS018(RRC 205/1) |  |  |  | Unknow | 37.33 | 2 | Archaeological artefacts | Silver | Coin, Denarius |  | 18.61525 | 0.00581 | 15.69338 | 0.00634 | 38.8579 | 0.0192 | 0.84304 | 9e-05 | 2.08739 | 0.00036 | 4353 |  | 202 | 10 | 4 |  | Münster | 3625 | Rome | 151 |  |  | Museum of Münster, 3625 | Roman | 151 BC | 185 | 9.8503 | 4.0174 | Westner et al., 2020 | Ref.139 | Goethe U., Frankfurt | MC-ICPMS
GDM.2492 | MS019(RRC 206/1) |  |  |  | Unknow | 37.33 | 2 | Archaeological artefacts | Silver | Coin, Denarius |  | 18.5708 | 0.00548 | 15.68762 | 0.00496 | 38.78705 | 0.01542 | 0.84474 | 0.00012 | 2.08861 | 0.00041 | 3798 |  | 223 | 10 | 4 |  | Münster | 3627 | Rome | 150 |  |  | Museum of Münster, 3627 | Roman | 150 BC | 207 | 9.8372 | 4.0084 | Westner et al., 2020 | Ref.139 | Goethe U., Frankfurt | MC-ICPMS
GDM.2493 | MS020(RRC 208/1) |  |  |  | Unknow | 37.33 | 2 | Archaeological artefacts | Silver | Coin, Denarius |  | 18.57997 | 0.00606 | 15.69063 | 0.00645 | 38.81512 | 0.01968 | 0.84449 | 0.0001 | 2.08907 | 0.00048 | 4580 |  | 222 | 10 | 4 |  | Münster | 3628 | Rome | 149 |  |  | Museum of Münster, 3628 | Roman | 149 BC | 206 | 9.847 | 4.0179 | Westner et al., 2020 | Ref.139 | Goethe U., Frankfurt | MC-ICPMS
GDM.2494 | MS021(RRC 210/1) |  |  |  | Unknow | 37.33 | 2 | Archaeological artefacts | Silver | Coin, Denarius |  | 18.60537 | 0.00519 | 15.68834 | 0.00574 | 38.84332 | 0.01805 | 0.84324 | 0.00012 | 2.0878 | 0.00052 | 5341 |  | 199 | 10 | 4 |  | Münster | 3629 | Rome | 149 |  |  | Museum of Münster, 3629 | Roman | 149 BC | 183 | 9.8327 | 4.0147 | Westner et al., 2020 | Ref.139 | Goethe U., Frankfurt | MC-ICPMS
GDM.2495 | MS022(RRC 216/1) |  |  |  | Unknow | 37.33 | 2 | Archaeological artefacts | Silver | Coin, Denarius |  | 18.66669 | 0.00511 | 15.68668 | 0.00572 | 38.93048 | 0.01538 | 0.84036 | 9e-05 | 2.08555 | 0.00045 | 3787 |  | 150 | 10 | 4 |  | Münster | 3630 | Rome | 148 |  |  | Museum of Münster, 3630 | Roman | 148 BC | 134 | 9.8137 | 4.018 | Westner et al., 2020 | Ref.139 | Goethe U., Frankfurt | MC-ICPMS
GDM.2496 | MS023(RRC 218/1) |  |  |  | Unknow | 37.33 | 2 | Archaeological artefacts | Silver | Coin, Denarius |  | 18.61127 | 0.00556 | 15.69005 | 0.00512 | 38.84931 | 0.01498 | 0.84304 | 8e-05 | 2.08739 | 0.00034 | 4110 |  | 198 | 10 | 4 |  | Münster | 3632 | Rome | 147 |  |  | Museum of Münster, 3632 | Roman | 147 BC | 182 | 9.8381 | 4.0145 | Westner et al., 2020 | Ref.139 | Goethe U., Frankfurt | MC-ICPMS
GDM.2497 | MS024(RRC 278/1) |  |  |  | Unknow | 37.33 | 2 | Archaeological artefacts | Silver | Coin, Denarius |  | 18.56949 | 0.00542 | 15.66653 | 0.00564 | 38.79581 | 0.01687 | 0.84369 | 0.00011 | 2.08927 | 0.00042 | 3215 |  | 181 | 9.9 | 4 |  | Münster | 3633 | Rome | 121 |  |  | Museum of Münster, 3633 | Roman | 121 BC | 168 | 9.755 | 4.0063 | Westner et al., 2020 | Ref.139 | Goethe U., Frankfurt | MC-ICPMS
GDM.2498 | MS025(RRC 219/1e) |  |  |  | Unknow | 37.33 | 2 | Archaeological artefacts | Silver | Coin, Denarius |  | 18.56415 | 0.00542 | 15.68672 | 0.00586 | 38.77243 | 0.01695 | 0.84501 | 8e-05 | 2.08857 | 0.00039 | 4689 |  | 226 | 10 | 4 |  | Münster | 3634 | Rome | 146 |  |  | Museum of Münster, 3634 | Roman | 146 BC | 210 | 9.8351 | 4.005 | Westner et al., 2020 | Ref.139 | Goethe U., Frankfurt | MC-ICPMS
GDM.2499 | MS026(RRC 275/1) |  |  |  | Unknow | 37.33 | 2 | Archaeological artefacts | Silver | Coin, Denarius |  | 18.56728 | 0.01048 | 15.67025 | 0.00915 | 38.76766 | 0.02359 | 0.84395 | 0.00016 | 2.08788 | 0.00053 | 3150 |  | 190 | 9.9 | 4 |  | Münster | 3637 | Rome | 123 |  |  | Museum of Münster, 3637 | Roman | 123 BC | 176 | 9.77 | 3.9945 | Westner et al., 2020 | Ref.139 | Goethe U., Frankfurt | MC-ICPMS
GDM.2500 | MS027(RRC 277/1) |  |  |  | Unknow | 37.33 | 2 | Archaeological artefacts | Silver | Coin, Denarius |  | 18.40219 | 0.01037 | 15.64538 | 0.0095 | 38.58254 | 0.02536 | 0.8502 | 0.00012 | 2.09664 | 0.00042 | 2311 |  | 261 | 9.9 | 4 |  | Münster | 3638 | Rome | 122 |  |  | Museum of Münster, 3638 | Roman | 122 BC | 252 | 9.7081 | 3.9997 | Westner et al., 2020 | Ref.139 | Goethe U., Frankfurt | MC-ICPMS
GDM.2501 | MS028(RRC 245/1) |  |  |  | Unknow | 37.33 | 2 | Archaeological artefacts | Silver | Coin, Denarius |  | 18.64518 | 0.01089 | 15.67208 | 0.00979 | 38.83525 | 0.02845 | 0.84052 | 0.00014 | 2.08288 | 0.00047 | 1321 |  | 136 | 9.9 | 3.9 |  | Münster | 3640 | Rome | 134 |  |  | Museum of Münster, 3640 | Roman | 134 BC | 122 | 9.7613 | 3.9784 | Westner et al., 2020 | Ref.139 | Goethe U., Frankfurt | MC-ICPMS
GDM.2502 | MS029(RRC 203/1) |  |  |  | Unknow | 37.33 | 2 | Archaeological artefacts | Silver | Coin, Denarius |  | 18.54836 | 0.00657 | 15.67801 | 0.0066 | 38.69004 | 0.01696 | 0.84525 | 0.00011 | 2.08595 | 0.00034 | 4057 |  | 220 | 10 | 3.9 |  | Münster | 3641 | Rome | 153 |  |  | Museum of Münster, 3641 | Roman | 153 BC | 205 | 9.8043 | 3.9697 | Westner et al., 2020 | Ref.139 | Goethe U., Frankfurt | MC-ICPMS
GDM.2503 | MS030(RRC 223/1) |  |  |  | Unknow | 37.33 | 2 | Archaeological artefacts | Silver | Coin, Denarius |  | 18.63072 | 0.00695 | 15.68381 | 0.00672 | 38.8649 | 0.02213 | 0.84181 | 0.00013 | 2.08601 | 0.00043 | 5372 |  | 171 | 10 | 4 |  | Münster | 3643 | Rome | 142 |  |  | Museum of Münster, 3643 | Roman | 142 BC | 156 | 9.8098 | 4.0073 | Westner et al., 2020 | Ref.139 | Goethe U., Frankfurt | MC-ICPMS
GDM.2504 | MS031(RRC 222/1) |  |  |  | Unknow | 37.33 | 2 | Archaeological artefacts | Silver | Coin, Denarius |  | 18.66641 | 0.0059 | 15.68784 | 0.00528 | 38.88406 | 0.01418 | 0.84043 | 9e-05 | 2.08307 | 0.00037 | 3142 |  | 153 | 10 | 4 |  | Münster | 3644 | Rome | 143 |  |  | Museum of Münster, 3644 | Roman | 143 BC | 137 | 9.8182 | 3.995 | Westner et al., 2020 | Ref.139 | Goethe U., Frankfurt | MC-ICPMS
GDM.2505 | MS032(RRC 225/1) |  |  |  | Unknow | 37.33 | 2 | Archaeological artefacts | Silver | Coin, Denarius |  | 18.63086 | 0.00744 | 15.67775 | 0.00711 | 38.88968 | 0.01955 | 0.84149 | 0.0001 | 2.08738 | 0.0004 | 3460 |  | 158 | 10 | 4 |  | Münster | 3645 | Rome | 141 |  |  | Museum of Münster, 3645 | Roman | 141 BC | 144 | 9.7862 | 4.0177 | Westner et al., 2020 | Ref.139 | Goethe U., Frankfurt | MC-ICPMS
GDM.2506 | MS033(RRC 227/1b) |  |  |  | Unknow | 37.33 | 2 | Archaeological artefacts | Silver | Coin, Denarius |  | 18.56035 | 0.00599 | 15.67066 | 0.00589 | 38.79592 | 0.01694 | 0.84432 | 0.0001 | 2.09027 | 0.00037 | 1747 |  | 196 | 10 | 4 |  | Münster | 3646 | Rome | 140 |  |  | Museum of Münster, 3646 | Roman | 140 BC | 182 | 9.7731 | 4.0139 | Westner et al., 2020 | Ref.139 | Goethe U., Frankfurt | MC-ICPMS
GDM.2507 | MS034(RRC 230/1) |  |  |  | Unknow | 37.33 | 2 | Archaeological artefacts | Silver | Coin, Denarius |  | 18.70917 | 0.00575 | 15.68494 | 0.00448 | 38.98779 | 0.01207 | 0.83834 | 8e-05 | 2.08387 | 0.00029 | 4170 |  | 115 | 10 | 4 |  | Münster | 3647 | Rome | 139 |  |  | Museum of Münster, 3647 | Roman | 139 BC | 99 | 9.7986 | 4.0184 | Westner et al., 2020 | Ref.139 | Goethe U., Frankfurt | MC-ICPMS
GDM.2508 | MS035(RRC 238/1) |  |  |  | Unknow | 37.33 | 2 | Archaeological artefacts | Silver | Coin, Denarius |  | 18.72019 | 0.00572 | 15.68301 | 0.00539 | 38.99475 | 0.01493 | 0.83777 | 9e-05 | 2.08307 | 0.00041 | 4878 |  | 103 | 10 | 4 |  | Münster | 15092 | Rome | 136 |  |  | Museum of Münster, 15092 | Roman | 136 BC | 87 | 9.789 | 4.0139 | Westner et al., 2020 | Ref.139 | Goethe U., Frankfurt | MC-ICPMS
GDM.2509 | MS036(RRC 233/1) |  |  |  | Unknow | 37.33 | 2 | Archaeological artefacts | Silver | Coin, Denarius |  | 18.59192 | 0.00547 | 15.68307 | 0.00494 | 38.842 | 0.01476 | 0.84353 | 8e-05 | 2.08917 | 0.00029 | 4755 |  | 198 | 10 | 4 |  | Münster | 3651 | Rome | 138 |  |  | Museum of Münster, 3651 | Roman | 138 BC | 183 | 9.8149 | 4.0211 | Westner et al., 2020 | Ref.139 | Goethe U., Frankfurt | MC-ICPMS
GDM.2510 | MS037(RRC 240/1a) |  |  |  | Unknow | 37.33 | 2 | Archaeological artefacts | Silver | Coin, Denarius |  | 18.65762 | 0.00597 | 15.68187 | 0.00654 | 38.89375 | 0.01892 | 0.84052 | 0.00012 | 2.08463 | 0.00051 | 1057 |  | 147 | 10 | 4 |  | Münster | 3652 | Rome | 135 |  |  | Museum of Münster, 3652 | Roman | 135 BC | 132 | 9.7968 | 4.0036 | Westner et al., 2020 | Ref.139 | Goethe U., Frankfurt | MC-ICPMS
GDM.2511 | MS038(RRC 235/1c) |  |  |  | Unknow | 37.33 | 2 | Archaeological artefacts | Silver | Coin, Denarius |  | 18.60117 | 0.00472 | 15.67912 | 0.00483 | 38.8417 | 0.01422 | 0.84292 | 0.0001 | 2.08816 | 0.00039 | 4384 |  | 183 | 10 | 4 |  | Münster | 3653 | Rome | 137 |  |  | Museum of Münster, 3653 | Roman | 137 BC | 168 | 9.7976 | 4.0133 | Westner et al., 2020 | Ref.139 | Goethe U., Frankfurt | MC-ICPMS
GDM.2512 | MS039(RRC 254/1) |  |  |  | Unknow | 37.33 | 2 | Archaeological artefacts | Silver | Coin, Denarius |  | 18.38507 | 0.00417 | 15.64864 | 0.00404 | 38.56333 | 0.01369 | 0.85116 | 9e-05 | 2.09752 | 0.00039 | 4581 |  | 281 | 9.9 | 4 |  | Münster | 85 | Rome | 131 |  |  | Museum of Münster, 85 | Roman | 131 BC | 271 | 9.7248 | 4.0023 | Westner et al., 2020 | Ref.139 | Goethe U., Frankfurt | MC-ICPMS
GDM.2513 | MS040(RRC 257/1) |  |  |  | Unknow | 37.33 | 2 | Archaeological artefacts | Silver | Coin, Denarius |  | 18.59445 | 0.00712 | 15.6809 | 0.00634 | 38.83571 | 0.01551 | 0.84329 | 0.0001 | 2.08855 | 0.00044 | 4415 |  | 192 | 10 | 4 |  | Münster | 87 | Rome | 130 |  |  | Museum of Münster, 87 | Roman | 130 BC | 177 | 9.8059 | 4.0154 | Westner et al., 2020 | Ref.139 | Goethe U., Frankfurt | MC-ICPMS
GDM.2514 | MS041(RRC 258/1) |  |  |  | Unknow | 37.33 | 2 | Archaeological artefacts | Silver | Coin, Denarius |  | 18.5033 | 0.00574 | 15.66531 | 0.00546 | 38.71586 | 0.01632 | 0.84661 | 0.00011 | 2.09232 | 0.00044 | 2142 |  | 227 | 9.9 | 4 |  | Münster | 3655 | Rome | 129 |  |  | Museum of Münster, 3655 | Roman | 129 BC | 215 | 9.7642 | 4.0086 | Westner et al., 2020 | Ref.139 | Goethe U., Frankfurt | MC-ICPMS
GDM.2515 | MS042(RRC 265/1) |  |  |  | Unknow | 37.33 | 2 | Archaeological artefacts | Silver | Coin, Denarius |  | 18.25445 | 0.00727 | 15.63809 | 0.00681 | 38.4086 | 0.01954 | 0.85667 | 0.00011 | 2.10405 | 0.0004 | 3155 |  | 356 | 9.9 | 4 |  | Münster | 3656 | Rome | 127 |  |  | Museum of Münster, 3656 | Roman | 127 BC | 348 | 9.7138 | 4.0049 | Westner et al., 2020 | Ref.139 | Goethe U., Frankfurt | MC-ICPMS
GDM.2516 | MS043(RRC 262/1) |  |  |  | Unknow | 37.33 | 2 | Archaeological artefacts | Silver | Coin, Denarius |  | 18.68439 | 0.00617 | 15.67798 | 0.00606 | 38.90569 | 0.01929 | 0.83909 | 0.00011 | 2.08226 | 0.00043 | 1269 |  | 119 | 10 | 4 |  | Münster | 3663 | Rome | 128 |  |  | Museum of Münster, 3663 | Roman | 128 BC | 104 | 9.7765 | 3.9906 | Westner et al., 2020 | Ref.139 | Goethe U., Frankfurt | MC-ICPMS
GDM.2517 | MS044(RRC 266/1) |  |  |  | Unknow | 37.33 | 2 | Archaeological artefacts | Silver | Coin, Denarius |  | 18.66653 | 0.01113 | 15.67765 | 0.01043 | 38.8735 | 0.02701 | 0.83984 | 0.00012 | 2.08241 | 0.00042 | 938 |  | 132 | 10 | 3.9 |  | Münster | 3665 | Rome | 126 |  |  | Museum of Münster, 3665 | Roman | 126 BC | 117 | 9.7787 | 3.9858 | Westner et al., 2020 | Ref.139 | Goethe U., Frankfurt | MC-ICPMS
GDM.2518 | MS045(RRC 270/1) |  |  |  | Unknow | 37.33 | 2 | Archaeological artefacts | Silver | Coin, Denarius |  | 18.53968 | 0.00595 | 15.6684 | 0.00634 | 38.76941 | 0.01833 | 0.84513 | 8e-05 | 2.09118 | 0.00037 | 3440 |  | 207 | 9.9 | 4 |  | Münster | 3669 | Rome | 125 |  |  | Museum of Münster, 3669 | Roman | 125 BC | 193 | 9.7686 | 4.0132 | Westner et al., 2020 | Ref.139 | Goethe U., Frankfurt | MC-ICPMS
GDM.2519 | MS046(RRC 282/2) |  |  |  | Unknow | 37.33 | 2 | Archaeological artefacts | Silver | Coin, Denarius |  | 18.33585 | 0.00487 | 15.62556 | 0.00496 | 38.45419 | 0.01513 | 0.85219 | 9e-05 | 2.09725 | 0.0004 | 2994 |  | 271 | 9.8 | 3.9 |  | Münster | 3673 | Narbo | 118 |  |  | Museum of Münster, 3673 | Roman | 118 BC | 263 | 9.6448 | 3.9693 | Westner et al., 2020 | Ref.139 | Goethe U., Frankfurt | MC-ICPMS
GDM.2520 | MS047(RRC 234/1) |  |  |  | Unknow | 37.33 | 2 | Archaeological artefacts | Silver | Coin, Denarius |  | 18.66886 | 0.00708 | 15.6826 | 0.0062 | 38.93537 | 0.01947 | 0.84003 | 0.00012 | 2.08557 | 0.00046 | 4023 |  | 140 | 10 | 4 |  | Münster | 3675 | Rome | 137 |  |  | Museum of Münster, 3675 | Roman | 137 BC | 125 | 9.7974 | 4.0176 | Westner et al., 2020 | Ref.139 | Goethe U., Frankfurt | MC-ICPMS
GDM.2521 | MS048(RRC 234/1) |  |  |  | Unknow | 37.33 | 2 | Archaeological artefacts | Silver | Coin, Denarius |  | 18.62596 | 0.00587 | 15.68129 | 0.00652 | 38.88582 | 0.01983 | 0.8419 | 0.00011 | 2.08771 | 0.00044 | 3995 |  | 169 | 10 | 4 |  | Münster | 3676 | Rome | 137 |  |  | Museum of Münster, 3676 | Roman | 137 BC | 154 | 9.8009 | 4.0203 | Westner et al., 2020 | Ref.139 | Goethe U., Frankfurt | MC-ICPMS
GDM.2522 | MS049(RRC 281/1) |  |  |  | Unknow | 37.33 | 2 | Archaeological artefacts | Silver | Coin, Denarius |  | 18.67314 | 0.006 | 15.68497 | 0.0064 | 38.93688 | 0.01793 | 0.83998 | 0.00011 | 2.08521 | 0.00043 | 3685 |  | 142 | 10 | 4 |  | Münster | 3678 | Rome | 119 |  |  | Museum of Münster, 3678 | Roman | 119 BC | 126 | 9.8057 | 4.0164 | Westner et al., 2020 | Ref.139 | Goethe U., Frankfurt | MC-ICPMS
GDM.2523 | MS050(RRC 287/1) |  |  |  | Unknow | 37.33 | 2 | Archaeological artefacts | Silver | Coin, Denarius |  | 18.35767 | 0.00426 | 15.63665 | 0.00486 | 38.52828 | 0.01453 | 0.85177 | 0.00011 | 2.09876 | 0.00043 | 2640 |  | 277 | 9.9 | 4 |  | Münster | 3679 | Rome | 115-114 |  |  | Museum of Münster, 3679 | Roman | 115-114 BC | 268 | 9.6837 | 3.998 | Westner et al., 2020 | Ref.139 | Goethe U., Frankfurt | MC-ICPMS
GDM.2524 | MS051(RRC 273/1) |  |  |  | Unknow | 37.33 | 2 | Archaeological artefacts | Silver | Coin, Denarius |  | 18.5031 | 0.00587 | 15.66445 | 0.00644 | 38.7159 | 0.02156 | 0.84659 | 0.00013 | 2.09244 | 0.00057 | 2930 |  | 226 | 9.9 | 4 |  | Münster | 3682 | Rome | 124 |  |  | Museum of Münster, 3682 | Roman | 124 BC | 213 | 9.7609 | 4.0085 | Westner et al., 2020 | Ref.139 | Goethe U., Frankfurt | MC-ICPMS
GDM.2525 | MS052(RRC 286/1) |  |  |  | Unknow | 37.33 | 2 | Archaeological artefacts | Silver | Coin, Denarius |  | 18.58923 | 0.00653 | 15.66884 | 0.00659 | 38.82559 | 0.01957 | 0.84291 | 0.00011 | 2.08864 | 0.00047 | 4143 |  | 171 | 9.9 | 4 |  | Münster | 3683 | Rome | 116-115 |  |  | Museum of Münster, 3683 | Roman | 116-115 BC | 157 | 9.76 | 4.0093 | Westner et al., 2020 | Ref.139 | Goethe U., Frankfurt | MC-ICPMS
GDM.2526 | MS053(RRC 284/1b) |  |  |  | Unknow | 37.33 | 2 | Archaeological artefacts | Silver | Coin, Denarius |  | 18.38267 | 0.00464 | 15.64054 | 0.006 | 38.56724 | 0.01978 | 0.85082 | 0.00015 | 2.09802 | 0.00061 | 4052 |  | 266 | 9.9 | 4 |  | Münster | 3685 | Rome | 117-116 |  |  | Museum of Münster, 3685 | Roman | 117-116 BC | 257 | 9.6934 | 4.0031 | Westner et al., 2020 | Ref.139 | Goethe U., Frankfurt | MC-ICPMS
GDM.2527 | MS054(RRC 295/1) |  |  |  | Unknow | 37.33 | 2 | Archaeological artefacts | Silver | Coin, Denarius |  | 18.52402 | 0.00533 | 15.66407 | 0.00502 | 38.74495 | 0.01546 | 0.84563 | 0.0001 | 2.09167 | 0.00042 | 7505 |  | 209 | 9.9 | 4 |  | Münster | 3689 | Rome | 113-112 |  |  | Museum of Münster, 3689 | Roman | 113-112 BC | 197 | 9.755 | 4.0094 | Westner et al., 2020 | Ref.139 | Goethe U., Frankfurt | MC-ICPMS
GDM.2528 | MS055(RRC 305/1) |  |  |  | Unknow | 37.33 | 2 | Archaeological artefacts | Silver | Coin, Denarius |  | 18.6987 | 0.00758 | 15.68432 | 0.00797 | 38.9359 | 0.02197 | 0.8388 | 0.00013 | 2.08227 | 0.00047 | 1177 |  | 122 | 10 | 4 |  | Münster | 3697 | Rome | 109-108 |  |  | Museum of Münster, 3697 | Roman | 109-108 BC | 106 | 9.7982 | 3.9988 | Westner et al., 2020 | Ref.139 | Goethe U., Frankfurt | MC-ICPMS
GDM.2529 | MS056(RRC 297/1b) |  |  |  | Unknow | 37.33 | 2 | Archaeological artefacts | Silver | Coin, Denarius |  | 18.11977 | 0.00764 | 15.64479 | 0.00774 | 38.25798 | 0.02183 | 0.86338 | 0.00016 | 2.11133 | 0.00053 | 4064 |  | 469 | 10 | 4 |  | Münster | 3699 | Rome | 112-111 |  |  | Museum of Münster, 3699 | Roman | 112-111 BC | 460 | 9.7759 | 4.0182 | Westner et al., 2020 | Ref.139 | Goethe U., Frankfurt | MC-ICPMS
GDM.2530 | MS057(RRC 299/1a) |  |  |  | Unknow | 37.33 | 2 | Archaeological artefacts | Silver | Coin, Denarius |  | 18.75071 | 0.00665 | 15.6736 | 0.00626 | 38.85923 | 0.01833 | 0.8359 | 0.00012 | 2.07241 | 0.00048 | 2398 |  | 61 | 9.9 | 3.9 |  | Münster | 3704 | Rome | 111-110 |  |  | Museum of Münster, 3704 | Roman | 111-110 BC | 46 | 9.7471 | 3.9225 | Westner et al., 2020 | Ref.139 | Goethe U., Frankfurt | MC-ICPMS
GDM.2531 | MS058(RRC 308/1b) |  |  |  | Unknow | 37.33 | 2 | Archaeological artefacts | Silver | Coin, Denarius |  | 18.70009 | 0.01467 | 15.68557 | 0.01137 | 38.98433 | 0.02912 | 0.83876 | 0.00018 | 2.0846 | 0.00049 | 4270 |  | 123 | 10 | 4 |  | Münster | 3703 | Rome | 108-107 |  |  | Museum of Münster, 3703 | Roman | 108-107 BC | 107 | 9.8028 | 4.0229 | Westner et al., 2020 | Ref.139 | Goethe U., Frankfurt | MC-ICPMS
GDM.2532 | MS059(RRC 311/1a) |  |  |  | Unknow | 37.33 | 2 | Archaeological artefacts | Silver | Coin, Denarius |  | 18.68062 | 0.00491 | 15.67819 | 0.00429 | 38.94981 | 0.0139 | 0.83928 | 9e-05 | 2.08509 | 0.00031 | 6107 |  | 122 | 10 | 4 |  | Münster | 3707 | Rome | 106 |  |  | Museum of Münster, 3707 | Roman | 106 BC | 107 | 9.778 | 4.0155 | Westner et al., 2020 | Ref.139 | Goethe U., Frankfurt | MC-ICPMS
GDM.2533 | MS060(RRC 314/1b) |  |  |  | Unknow | 37.33 | 2 | Archaeological artefacts | Silver | Coin, Denarius |  | 18.32318 | 0.00446 | 15.61851 | 0.00455 | 38.41841 | 0.01353 | 0.85239 | 6e-05 | 2.09674 | 0.00031 | 8144 |  | 266 | 9.8 | 3.9 |  | Münster | 3708 | Rome | 105 |  |  | Museum of Münster, 3708 | Roman | 105 BC | 259 | 9.6199 | 3.9562 | Westner et al., 2020 | Ref.139 | Goethe U., Frankfurt | MC-ICPMS
GDM.2534 | MS061(RRC 322/1b) |  |  |  | Unknow | 37.33 | 2 | Archaeological artefacts | Silver | Coin, Denarius |  | 18.39704 | 0.00459 | 15.66726 | 0.00482 | 38.53867 | 0.01415 | 0.85162 | 8e-05 | 2.0948 | 0.00036 | 3702 |  | 309 | 10 | 3.9 |  | Münster | 3719 | Rome | 102 |  |  | Museum of Münster, 3719 | Roman | 102 BC | 297 | 9.7958 | 3.9876 | Westner et al., 2020 | Ref.139 | Goethe U., Frankfurt | MC-ICPMS
GDM.2535 | MS062(RRC 320/1) |  |  |  | Unknow | 37.33 | 2 | Archaeological artefacts | Silver | Coin, Denarius |  | 18.71622 | 0.00683 | 15.68287 | 0.00576 | 38.99509 | 0.01544 | 0.83794 | 9e-05 | 2.0835 | 0.00033 | 5637 |  | 106 | 10 | 4 |  | Münster | 3721 | Rome | 103 |  |  | Museum of Münster, 3721 | Roman | 103 BC | 90 | 9.7892 | 4.0167 | Westner et al., 2020 | Ref.139 | Goethe U., Frankfurt | MC-ICPMS
GDM.2536 | MS063(RRC 324/1) |  |  |  | Unknow | 37.33 | 2 | Archaeological artefacts | Silver | Coin, Denarius |  | 18.71004 | 0.00643 | 15.68204 | 0.00647 | 38.90291 | 0.01749 | 0.83815 | 0.00012 | 2.07921 | 0.00031 | 2964 |  | 109 | 10 | 3.9 |  | Münster | 3727 | Rome | 101 |  |  | Museum of Münster, 3727 | Roman | 101 BC | 93 | 9.7872 | 3.9739 | Westner et al., 2020 | Ref.139 | Goethe U., Frankfurt | MC-ICPMS
GDM.2537 | MS064(HN 1958) |  |  |  | Unknow | 37.33 | 2 | Archaeological artefacts | Silver | Coin, Drachm |  | 18.79418 | 0.00784 | 15.68519 | 0.00727 | 38.84301 | 0.01894 | 0.83458 | 0.00012 | 2.06677 | 0.00037 | 3532 |  | 53 | 10 | 3.9 |  | Münster | 6812 | Brettii | 216-211 |  |  | Museum of Münster, 6812 | Roman | 216-211 BC | 36 | 9.7836 | 3.8909 | Westner et al., 2020 | Ref.139 | Goethe U., Frankfurt | MC-ICPMS
GDM.2538 | TB026(HN 1960) |  |  |  | Unknow | 37.33 | 2 | Archaeological artefacts | Silver | Coin, Drachm |  | 18.56758 | 0.01721 | 15.67235 | 0.0158 | 38.63735 | 0.04207 | 0.84408 | 0.00023 | 2.08089 | 0.00075 |  |  | 194 | 10 | 3.9 |  | Tübingen | 491 | Brettii | 218-214 |  |  | Museum of Tübingen, 491 | Roman | 218-214 BC | 180 | 9.7781 | 3.9277 | Westner et al., 2020 | Ref.139 | Goethe U., Frankfurt | MC-ICPMS
GDM.2539 | TB027(HN 1970) |  |  |  | Unknow | 37.33 | 2 | Archaeological artefacts | Silver | Coin, Drachm |  | 18.6894 | 0.01963 | 15.67565 | 0.01712 | 38.78356 | 0.04914 | 0.83874 | 0.00025 | 2.07516 | 0.00083 | 3186 |  | 111 | 9.9 | 3.9 |  | Tübingen | 492 | Brettii | 218-214 |  |  | Museum of Tübingen, 492 | Roman | 218-214 BC | 96 | 9.7665 | 3.9246 | Westner et al., 2020 | Ref.139 | Goethe U., Frankfurt | MC-ICPMS
GDM.2540 | TB037(RRC 13/1= HN 266) |  |  |  | Unknow | 37.33 | 2 | Archaeological artefacts | Silver | Coin, Didrachm |  | 18.80769 | 0.01945 | 15.68159 | 0.0165 | 38.86087 | 0.04502 | 0.83378 | 0.00021 | 2.06619 | 0.00072 | 3688 |  | 35 | 9.9 | 3.9 |  | Tübingen | 228 | Rome (Naples?) | 310-300 |  |  | Museum of Tübingen, 228 | Roman | 310-300 BC | 19 | 9.7674 | 3.8899 | Westner et al., 2020 | Ref.139 | Goethe U., Frankfurt | MC-ICPMS
GDM.2541 | TB038(RRC 26/1 = HN 306) |  |  |  | Unknow | 37.33 | 2 | Archaeological artefacts | Silver | Coin, Didrachm |  | 18.84404 | 0.02034 | 15.68041 | 0.01618 | 38.84177 | 0.04648 | 0.83213 | 0.00021 | 2.06128 | 0.00074 | 4712 |  | 5 | 9.9 | 3.8 |  | Tübingen | 268 | Rome | c. 235 |  |  | Museum of Tübingen, 268 | Roman | c. 235 BC | -11 | 9.7564 | 3.8572 | Westner et al., 2020 | Ref.139 | Goethe U., Frankfurt | MC-ICPMS
GDM.2542 | TB039(RRC 28/3 = HN 334) |  |  |  | Unknow | 37.33 | 2 | Archaeological artefacts | Silver | Coin, Didrachm |  | 18.80348 | 0.02454 | 15.67318 | 0.01866 | 38.84692 | 0.05079 | 0.83351 | 0.00027 | 2.06593 | 0.00085 | 3211 |  | 20 | 9.9 | 3.8 |  | Tübingen | 284 | Rome | 225-212 |  |  | Museum of Tübingen, 284 | Roman | 225-212 BC | 5 | 9.736 | 3.8826 | Westner et al., 2020 | Ref.139 | Goethe U., Frankfurt | MC-ICPMS

## OXALID
code | sample | country | province | location | outcrop | decimallatitude | decimallongitude | sample.type | analysed.material | sample.details | main.ore | p206.204 | p206.204.2sd | p207.204 | p207.204.2sd | p208.204 | p208.204.2sd | p207.206 | p207.206.2sd | p208.206 | p208.206.2sd | pb.content | u.content | model.age | mu | w | geological.zone | geol.age | host.rock | deposit.morphology | realm | excavation.no | find.spot | courtesy | period | chronology | tmod | mu12 | kappa12 | reference | ref.code | laboratory | spectrometry | observations
GDM.2018 | MenColom1 | Spain | Baleares | Colomba | occurrence | 39.949294 | 4.10494 | Mineral | Cu mineral | Ore,Cu,Disseminated malachite | Cu | 18.442 |  | 15.6104 |  | 38.4822 |  | 0.846459 |  | 2.08666 | [6 empty] | BC | [9 empty] | 153 | 9.5626 | 3.9075 | OXALID, Risch | Ref.140 | U. Oxford | TIMS
GDM.2019 | MenColom2 | Spain | Baleares | Colomba | occurrence | 39.949294 | 4.10494 | Mineral | Cu mineral | Ore,Cu,Disseminated malachite | Cu | 18.262 |  | 15.6319 |  | 38.191 |  | 0.85598 |  | 2.09128 | [6 empty] | BC | [9 empty] | 331 | 9.6873 | 3.8795 | OXALID, Risch | Ref.140 | U. Oxford | TIMS
GDM.2020 | SP6A | Spain | Almeria | Sierra del Cabo de Gata | Mine 665 Minas del Monsu | 36.739965 | -2.179617 | Mineral | Galena | Ore,Pb,Gal, Pyrite, Sphal,, Chalcopyrite | Pb | 18.734 |  | 15.6564 |  | 38.8498 |  | 0.83572 |  | 2.07376 | [6 empty] | BC | [9 empty] | 24 | 9.6842 | 3.9222 | OXALID, NHG & SSG | Ref.140 | U. Oxford | TIMS
GDM.2021 | SP12 | Spain | Almeria | Sierra del Cabo de Gata | Mine 626 Minas de la Paniza | 36.739965 | -2.179617 | Mineral | Galena | Ore,Pb,Gal,(Ag, Cerussite) | Pb | 18.767 |  | 15.6643 |  | 38.8601 |  | 0.83467 |  | 2.07066 | [6 empty] | BC | [9 empty] | 15 | 9.7085 | 3.9091 | OXALID, NHG & SSG | Ref.140 | U. Oxford | TIMS
GDM.2022 | SP13 | Spain | Almeria | Sierra del Cabo de Gata | Mine 626 Minas de la Paniza | 36.739965 | -2.179617 | Mineral | Galena | Ore,Pb,Gal,(Ag, Cerussite) | Pb | 18.798 |  | 15.7008 |  | 38.9852 |  | 0.83524 |  | 2.0739 | [6 empty] | BC | [9 empty] | 64 | 9.8428 | 3.965 | OXALID, NHG & SSG | Ref.140 | U. Oxford | TIMS
GDM.2023 | SP15 | Spain | Almeria | Sierra del Cabo de Gata | Mine 626 Minas de la Paniza | 36.739965 | -2.179617 | Mineral | Galena | Ore,Pb,Gal,(Ag, Cerussite) | Pb | 18.768 |  | 15.6673 |  | 38.8453 |  | 0.83479 |  | 2.06976 | [6 empty] | BC | [9 empty] | 20 | 9.7198 | 3.9022 | OXALID, NHG & SSG | Ref.140 | U. Oxford | TIMS
GDM.2024 | SP16 | Spain | Almeria | Sierra del Cabo de Gata | Mine 626 Minas de la Paniza | 36.739965 | -2.179617 | Mineral | Galena | Ore,Pb,Gal,(Ag, Cerussite) | Pb | 18.787 |  | 15.6883 |  | 38.9511 |  | 0.83506 |  | 2.0733 | [6 empty] | BC | [9 empty] | 48 | 9.7968 | 3.9505 | OXALID, NHG & SSG | Ref.140 | U. Oxford | TIMS
GDM.2025 | SP17A | Spain | Almeria | Sierra del Cabo de Gata | Mine 626 Minas de la Paniza | 36.739965 | -2.179617 | Mineral | Galena | Ore,Pb,Gal,(Ag, Cerussite) | Pb | 18.778 |  | 15.6764 |  | 38.9136 |  | 0.83483 |  | 2.0723 | [6 empty] | BC | [9 empty] | 31 | 9.7528 | 3.9332 | OXALID, NHG & SSG | Ref.140 | U. Oxford | TIMS
GDM.2026 | SP17B | Spain | Almeria | Sierra del Cabo de Gata | Mine 626 Minas de la Paniza | 36.739965 | -2.179617 | Mineral | Galena | Ore,Pb,Gal,(Ag, Cerussite) | Pb | 18.804 |  | 15.7079 |  | 39.0145 |  | 0.83535 |  | 2.0748 | [6 empty] | BC | [9 empty] | 74 | 9.869 | 3.9783 | OXALID, NHG & SSG | Ref.140 | U. Oxford | TIMS
GDM.2027 | SP18 | Spain | Almeria | Sierra del Cabo de Gata | Mine 626 Minas de la Paniza | 36.739965 | -2.179617 | Mineral | Galena | Ore,Pb,Gal,(Ag, Cerussite) | Pb | 18.768 |  | 15.6688 |  | 38.8689 |  | 0.83487 |  | 2.07102 | [6 empty] | BC | [9 empty] | 23 | 9.7255 | 3.9145 | OXALID, NHG & SSG | Ref.140 | U. Oxford | TIMS
GDM.2028 | SP19A | Spain | Almeria | Sierra del Cabo de Gata | Mine 626 Minas de la Paniza | 36.739965 | -2.179617 | Mineral | Galena | Ore,Pb,Gal,(Ag, Cerussite) | Pb | 18.783 |  | 15.6846 |  | 38.9272 |  | 0.83504 |  | 2.07247 | [6 empty] | BC | [9 empty] | 43 | 9.7834 | 3.9398 | OXALID, NHG & SSG | Ref.140 | U. Oxford | TIMS
GDM.2029 | SP19B | Spain | Almeria | Sierra del Cabo de Gata | Mine 626 Minas de la Paniza | 36.739965 | -2.179617 | Mineral | Galena | Ore,Pb,Gal,(Ag, Cerussite) | Pb | 18.794 |  | 15.6949 |  | 38.9727 |  | 0.8351 |  | 2.07368 | [6 empty] | BC | [9 empty] | 56 | 9.8209 | 3.9592 | OXALID, NHG & SSG | Ref.140 | U. Oxford | TIMS
GDM.2030 | SP19C | Spain | Almeria | Sierra del Cabo de Gata | Mine 626 Minas de la Paniza | 36.739965 | -2.179617 | Mineral | Galena | Ore,Pb,Gal,(Ag, Cerussite) | Pb | 18.792 |  | 15.694 |  | 38.9708 |  | 0.83514 |  | 2.0738 | [6 empty] | BC | [9 empty] | 55 | 9.8178 | 3.9592 | OXALID, NHG & SSG | Ref.140 | U. Oxford | TIMS
GDM.2031 | SP19D | Spain | Almeria | Sierra del Cabo de Gata | Mine 626 Minas de la Paniza | 36.739965 | -2.179617 | Mineral | Galena | Ore,Pb,Gal,(Ag, Cerussite) | Pb | 18.797 |  | 15.6983 |  | 38.9827 |  | 0.83515 |  | 2.07388 | [6 empty] | BC | [9 empty] | 60 | 9.8334 | 3.9635 | OXALID, NHG & SSG | Ref.140 | U. Oxford | TIMS
GDM.2032 | SP38 | Spain | Almeria | Sierra del Cabo de Gata | Mine 645 Minas del Risco Colorado | 36.739965 | -2.179617 | Mineral | Galena | Ore,Pb,Gal, Grey copper sulphides | Pb | 18.852 |  | 15.69 |  | 38.968 |  | 0.83227 |  | 2.06705 | [6 empty] | BC | [9 empty] | 2 | 9.7916 | 3.918 | OXALID, NHG & SSG | Ref.140 | U. Oxford | TIMS
GDM.2033 | SP40 | Spain | Almeria | Sierra del Cabo de Gata | Mine 645 Minas del Risco Colorado | 36.739965 | -2.179617 | Mineral | Galena | Ore,Pb,Gal, Grey copper sulphides | Pb | 18.858 |  | 15.6895 |  | 38.9702 |  | 0.83198 |  | 2.06651 | [6 empty] | BC | [9 empty] | -3 | 9.7887 | 3.9151 | OXALID, NHG & SSG | Ref.140 | U. Oxford | TIMS
GDM.2034 | SP41 | Spain | Almeria | Sierra del Cabo de Gata | Mine 645 Minas del Risco Colorado | 36.739965 | -2.179617 | Mineral | Galena | Ore,Pb,Gal, Grey copper sulphides | Pb | 18.854 |  | 15.6884 |  | 38.9526 |  | 0.8321 |  | 2.06601 | [6 empty] | BC | [9 empty] | -2 | 9.7852 | 3.9085 | OXALID, NHG & SSG | Ref.140 | U. Oxford | TIMS
GDM.2035 | SP44 | Spain | Almeria | Sierra del Cabo de Gata | Mine 645 Minas del Risco Colorado | 36.739965 | -2.179617 | Mineral | Galena | Ore,Pb,Gal, Grey copper sulphides | Pb | 18.888 |  | 15.708 |  | 39.0309 |  | 0.83164 |  | 2.06644 | [6 empty] | BC | [9 empty] | 12 | 9.854 | 3.9327 | OXALID, NHG & SSG | Ref.140 | U. Oxford | TIMS
GDM.2036 | SP1A | Spain | Almeria | Sierra del Cabo de Gata | Mine 656 and 657 | 36.739965 | -2.179617 | Mineral | Galena | Ore,Pb,Gal | Pb | 18.774 |  | 15.7392 |  | 38.896 |  | 0.83835 |  | 2.0718 | [6 empty] | BC | [9 empty] | 157 | 9.9961 | 3.9494 | OXALID, NHG & SSG | Ref.140 | U. Oxford | TIMS
GDM.2037 | SP2 | Spain | Almeria | Sierra del Cabo de Gata | Mine 665 Minas del Monsu | 36.739965 | -2.179617 | Mineral | Galena | Ore,Pb,Gal, Pyrite, Sphal,, Chalcopyrite | Pb | 18.723 |  | 15.6539 |  | 38.8551 |  | 0.83608 |  | 2.07526 | [6 empty] | BC | [9 empty] | 27 | 9.6766 | 3.9311 | OXALID, NHG & SSG | Ref.140 | U. Oxford | TIMS
GDM.2038 | SP3A | Spain | Almeria | Sierra del Cabo de Gata | Mine 665 Minas del Monsu | 36.739965 | -2.179617 | Mineral | Galena | Ore,Pb,Gal, Pyrite, Sphal,, Chalcopyrite | Pb | 18.729 |  | 15.6468 |  | 38.834 |  | 0.83543 |  | 2.07347 | [6 empty] | BC | [9 empty] | 8 | 9.6484 | 3.914 | OXALID, NHG & SSG | Ref.140 | U. Oxford | TIMS
GDM.2039 | SP4A | Spain | Almeria | Sierra del Cabo de Gata | Mine 665 Minas del Monsu | 36.739965 | -2.179617 | Mineral | Galena | Ore,Pb,Gal, Pyrite, Sphal,, Chalcopyrite | Pb | 18.74 |  | 15.6539 |  | 38.851 |  | 0.83532 |  | 2.07316 | [6 empty] | BC | [9 empty] | 14 | 9.6736 | 3.9181 | OXALID, NHG & SSG | Ref.140 | U. Oxford | TIMS
GDM.2040 | SP6A | Spain | Almeria | Sierra del Cabo de Gata | Mine 665 Minas del Monsu | 36.739965 | -2.179617 | Mineral | Galena | Ore,Pb,Gal, Pyrite, Sphal,, Chalcopyrite | Pb | 18.734 |  | 15.6564 |  | 38.8498 |  | 0.83572 |  | 2.07376 | [6 empty] | BC | [9 empty] | 24 | 9.6842 | 3.9222 | OXALID, NHG & SSG | Ref.140 | U. Oxford | TIMS
GDM.2041 | SP7A | Spain | Almeria | Sierra del Cabo de Gata | Mine 665 Minas del Monsu | 36.739965 | -2.179617 | Mineral | Galena | Ore,Pb,Gal, Pyrite, Sphal,, Chalcopyrite | Pb | 18.742 |  | 15.6567 |  | 38.8595 |  | 0.83538 |  | 2.07339 | [6 empty] | BC | [9 empty] | 18 | 9.6839 | 3.9221 | OXALID, NHG & SSG | Ref.140 | U. Oxford | TIMS
GDM.2042 | SP9A | Spain | Almeria | Sierra del Cabo de Gata | Mine 665 Minas del Monsu | 36.739965 | -2.179617 | Mineral | Galena | Ore,Pb,Gal, Pyrite, Sphal,, Chalcopyrite | Pb | 18.74 |  |  |  | 38.8677 |  |  |  | 2.07405 | [6 empty] | BC | [9 empty] | 0 | 0 | 0 | OXALID, NHG & SSG | Ref.140 | U. Oxford | TIMS
GDM.2043 | SP23 | Spain | Almeria | Sierra del Cabo de Gata | Mine 677 Minas del Cerro de los Guardias | 36.739965 | -2.179617 | Mineral | Galena | Ore,Pb,Gal, Malachite, Chalcocite | Pb | 18.555 |  | 15.6944 |  | 38.6762 |  | 0.84583 |  | 2.08441 | [6 empty] | BC | [9 empty] | 232 | 9.8672 | 3.9639 | OXALID, NHG & SSG | Ref.140 | U. Oxford | TIMS
GDM.2044 | SP25 | Spain | Almeria | Sierra del Cabo de Gata | Mine 677 Minas del Cerro de los Guardias | 36.739965 | -2.179617 | Mineral | Galena | Ore,Pb,Gal, Malachite, Chalcocite | Pb | 18.881 |  | 15.7013 |  | 38.9895 |  | 0.83159 |  | 2.06501 | [6 empty] | BC | [9 empty] | 3 | 9.8297 | 3.9144 | OXALID, NHG & SSG | Ref.140 | U. Oxford | TIMS
GDM.2045 | SP26 | Spain | Almeria | Sierra del Cabo de Gata | Mine 677 Minas del Cerro de los Guardias | 36.739965 | -2.179617 | Mineral | Galena | Ore,Pb,Gal, Malachite, Chalcocite | Pb | 18.671 |  | 15.53 |  | 38.5769 |  | 0.83177 |  | 2.06614 | [6 empty] | BC | [9 empty] | -197 | 9.2165 | 3.7779 | OXALID, NHG & SSG | Ref.140 | U. Oxford | TIMS
GDM.2046 | SP33 | Spain | Almeria | Sierra del Cabo de Gata | Mine 677 Minas del Cerro de los Guardias | 36.739965 | -2.179617 | Mineral | Galena | Ore,Pb,Gal, Malachite, Chalcocite | Pb | 18.328 |  | 15.645 |  | 38.3686 |  | 0.85361 |  | 2.09344 | [6 empty] | BC | [9 empty] | 306 | 9.7237 | 3.9356 | OXALID, NHG & SSG | Ref.140 | U. Oxford | TIMS
GDM.2047 | ALH1/295 | Spain | Almeria | Sierra Alhamila | Coto Laizquez | 36.989471 | -2.348471 | Mineral | Galena | Ore,Pb,Gal with Ag, siderite, baryte | Pb | 18.356 |  | 15.7529 |  | 38.7776 |  | 0.85819 |  | 2.11253 | [6 empty] | BC | [9 empty] | 482 | 10.1512 | 4.1735 | OXALID, SSG&NHG | Ref.140 | U. Oxford | TIMS
GDM.2048 | ALH1/67 | Spain | Almeria | Sierra Alhamila | Coto Laizquez | 36.989471 | -2.348471 | Mineral | Galena | Ore,Pb,Gal with Ag, siderite, baryte | Pb | 18.338 |  | 15.7296 |  | 38.7009 |  | 0.85776 |  | 2.11042 | [6 empty] | BC | [9 empty] | 454 | 10.0612 | 4.1368 | OXALID, SSG&NHG | Ref.140 | U. Oxford | TIMS
GDM.2049 | ALM2/64 | Spain | Almeria | Sierra Almagrera | Jaroso gully | 37.282722 | -1.753173 | Mineral | Galena | Ore,Pb,Gal in shist, siderite, chalcopyrite. | Pb | 18.825 |  | 15.7701 |  | 39.1865 |  | 0.83772 |  | 2.08162 | [6 empty] | BC | [9 empty] | 178 | 10.106 | 4.0727 | OXALID, SSG&NHG | Ref.140 | U. Oxford | TIMS
GDM.2050 | ALM4/66 | Spain | Almeria | Sierra Almagrera south | Mina Ramo de Flores | 37.282722 | -1.753173 | Mineral | Fe mineral | Ore,Fe/Cu,Siderite, baryte, chalcopyrite | Cu-Fe | 18.701 |  | 15.6295 |  | 38.8225 |  | 0.83576 |  | 2.07596 | [6 empty] | BC | [9 empty] | -6 | 9.5873 | 3.9199 | OXALID, SSG&NHG | Ref.140 | U. Oxford | TIMS
GDM.2051 | ALM4/297 | Spain | Almeria | Sierra Almagrera | Mina Ramo de Flores | 37.282722 | -1.753173 | Mineral | Fe mineral | Ore,Fe/Cu,Siderite, baryte, chalcopyrite | Cu-Fe | 18.698 |  | 15.6291 |  | 38.8184 |  | 0.83587 |  | 2.07607 | [6 empty] | BC | [9 empty] | -5 | 9.5863 | 3.9196 | OXALID, SSG&NHG | Ref.140 | U. Oxford | TIMS
GDM.2052 | ALM4/301 | Spain | Almeria | Sierra Almagrera | Mina Ramo de Flores | 37.282722 | -1.753173 | Mineral | Fe mineral | Ore,Fe/Cu,Siderite, baryte, chalcopyrite | Cu-Fe | 18.72 |  | 15.6533 |  | 38.9009 |  | 0.83618 |  | 2.07804 | [6 empty] | BC | [9 empty] | 28 | 9.6749 | 3.9558 | OXALID, SSG&NHG | Ref.140 | U. Oxford | TIMS
GDM.2053 | ALM5/298 | Spain | Almeria | Sierra Almagrera | Mina Ramo de Flores | 37.282722 | -1.753173 | Mineral | Fe mineral | Ore,Fe/Cu,Siderite, baryte, chalcopyrite | Cu-Fe | 18.751 |  | 15.683 |  | 38.9966 |  | 0.83638 |  | 2.07971 | [6 empty] | BC | [9 empty] | 64 | 9.7831 | 3.9947 | OXALID, SSG&NHG | Ref.140 | U. Oxford | TIMS
GDM.2054 | ALM5/63 | Spain | Almeria | Sierra Almagrera | Mina Ramo de Flores | 37.282722 | -1.753173 | Mineral | Fe mineral | Ore,Fe/Cu,Siderite, baryte, chalcopyrite | Cu-Fe | 18.732 |  | 15.6592 |  | 38.9182 |  | 0.83596 |  | 2.07763 | [6 empty] | BC | [9 empty] | 31 | 9.6953 | 3.9589 | OXALID, SSG&NHG | Ref.140 | U. Oxford | TIMS
GDM.2055 | SP53 | Spain | Almeria | Sierra Almagrera | Mine 516 Minas del Grupa FrancèsMine 516 Minas del Grupa FrancèsMine 516 Minas del Grupa FrancèsMine 516 Minas del Grupa FrancèsMine 516 Minas del Grupa FrancèsMine 516 Minas del Grupa FrancèsMine 516 Minas del Grupa FrancèsMine 516 Minas del Grupa FrancèsMine 516 Minas del Grupa FrancèsMine 516 Minas del Grupa FrancèsMine 516 Minas del Grupa FrancèsMine 516 Minas del Grupa FrancèsMine 516 Minas del Grupa FrancèsMine 516 Minas del Grupa FrancèsMine 516 Minas del Grupa FrancèsMine 516 Minas del Grupa Francès | 37.282722 | -1.753173 | Mineral | Galena | Ore,Pb,Gal | Pb | 18.766 |  | 15.6916 |  | 39.0547 |  | 0.83617 |  | 2.08114 | [6 empty] | BC | [9 empty] | 70 | 9.8134 | 4.0171 | OXALID, NHG & SSG | Ref.140 | U. Oxford | TIMS
GDM.2056 | ALM1/294 | Spain | Almeria | Sierra Almagrera north | Guzmana Mine (n.Sierra) | 37.282722 | -1.753173 | Mineral | Galena | Ore,Pb,Gal and baryte | Pb | 18.741 |  | 15.6765 |  | 38.9614 |  | 0.83648 |  | 2.07894 | [6 empty] | BC | [9 empty] | 59 | 9.76 | 3.9811 | OXALID, SSG&NHG | Ref.140 | U. Oxford | TIMS
GDM.2057 | ALM1/60 | Spain | Almeria | Sierra Almagrera north | Guzmana Mine (n.Sierra) | 37.282722 | -1.753173 | Mineral | Galena | Ore,Pb,Gal and baryte | Pb | 18.722 |  | 15.6527 |  | 38.883 |  | 0.83606 |  | 2.07686 | [6 empty] | BC | [9 empty] | 25 | 9.6722 | 3.9453 | OXALID, SSG&NHG | Ref.140 | U. Oxford | TIMS
GDM.2058 | SP 55 | Spain | Almeria | Sierra Almagro | Cerro Minada, Mine 86 | 37.352022 | -1.850429 | Mineral | Cu mineral | Ore,Cu,Disseminated malachite | Cu | 18.629 |  | 15.6621 |  | 38.6701 |  | 0.84074 |  | 2.0758 | [6 empty] | BC | [9 empty] | 114 | 9.7259 | 3.901 | OXALID, NHG & SSG | Ref.140 | U. Oxford | TIMS
GDM.2059 | SP 57 | Spain | Almeria | Sierra Almagro | Cerro Minada, Mine 86 | 37.352022 | -1.850429 | Mineral | Cu mineral | Ore,Cu,Disseminated malachite | Cu | 18.576 |  | 15.6575 |  | 38.6119 |  | 0.84289 |  | 2.07859 | [6 empty] | BC | [9 empty] | 145 | 9.7186 | 3.9039 | OXALID, NHG & SSG | Ref.140 | U. Oxford | TIMS
GDM.2060 | CAB4 | Spain | Almeria | Sierra Cabrera | Alrededores de Gatas | 37.111308 | -1.929108 | Mineral | Cu mineral | Ore,Cu,Disseminated malachite | Cu | 18.8 |  | 15.6713 |  | 39.0318 |  | 0.83358 |  | 2.07616 | [6 empty] | BC | [9 empty] | 4 | 9.7294 | 3.9761 | OXALID, NHG & SSG | Ref.140 | U. Oxford | TIMS
GDM.2061 | CAB5 | Spain | Almeria | Sierra Cabrera | Alrededores de Gatas | 37.111308 | -1.929108 | Mineral | Cu mineral | Ore,Cu,Disseminated malachite | Cu | 18.83 |  | 15.6771 |  | 39.0333 |  | 0.83256 |  | 2.07293 | [6 empty] | BC | [9 empty] | -7 | 9.7463 | 3.9596 | OXALID, NHG & SSG | Ref.140 | U. Oxford | TIMS
GDM.2062 | CAB8 | Spain | Almeria | Sierra Cabrera | Gatas, Mujacar | 37.111308 | -1.929108 | Mineral | Cu mineral | Ore,,Disseminated malachite | Cu | 19.077 |  | 15.7076 |  | 39.2509 |  | 0.82338 |  | 2.0575 | [6 empty] | BC | [9 empty] | -131 | 9.8211 | 3.9207 | OXALID, NHG & SSG | Ref.140 | U. Oxford | TIMS
GDM.2063 | CAB1 | Spain | Almeria | Sierra Cabrera | N.de la Carrasca, Cerrito de la Mina | 37.111308 | -1.929108 | Mineral | Cu mineral | Ore,Cu,Disseminated malachite | Cu | 19.006 |  | 15.6708 |  | 38.9404 |  | 0.82452 |  | 2.04885 | [6 empty] | BC | [9 empty] | -154 | 9.6937 | 3.8019 | OXALID, NHG & SSG | Ref.140 | U. Oxford | TIMS
GDM.2064 | CAB7 | Spain | Almeria | Sierra Cabrera | Near Corbija Grande | 37.111308 | -1.929108 | Mineral | Cu mineral | Ore,Cu,Malachite, azurite | Cu | 18.945 |  | 15.7257 |  | 39.2819 |  | 0.83007 |  | 2.07347 | [6 empty] | BC | [9 empty] | 5 | 9.9115 | 4.0258 | OXALID, NHG & SSG | Ref.140 | U. Oxford | TIMS
GDM.2065 | CAB6 | Spain | Almeria | Sierra Cabrera | Sur de los Rafaeleros | 37.111308 | -1.929108 | Mineral | Cu mineral | Ore,Cu,Disseminated malachite | Cu | 18.868 |  | 15.6863 |  | 39.0524 |  | 0.83137 |  | 2.06977 | [6 empty] | BC | [9 empty] | -17 | 9.7747 | 3.9481 | OXALID, NHG & SSG | Ref.140 | U. Oxford | TIMS
GDM.2066 | CAB3 | Spain | Almeria | Sierra Cabrera | W.de la Carrasca, Mina del Chivo | 37.111308 | -1.929108 | Mineral | Cu mineral | Ore,Cu,Disseminated malachite | Cu | 18.68 |  | 15.6551 |  | 38.857 |  | 0.83807 |  | 2.08014 | [6 empty] | BC | [9 empty] | 62 | 9.6891 | 3.9604 | OXALID, NHG & SSG | Ref.140 | U. Oxford | TIMS
GDM.2067 | B3/269 | Spain | Almeria | Sierra de Bedar | La Reforma mine | 37.194388 | -1.980923 | Mineral | Galena | Ore,Pb,Gal | Pb | 18.778 |  | 15.6593 |  | 39.0335 |  | 0.83392 |  | 2.07868 | [6 empty] | BC | [9 empty] | -4 | 9.6875 | 3.9867 | OXALID, SSG&NHG | Ref.140 | U. Oxford | TIMS
GDM.2068 | B3/61 | Spain | Almeria | Sierra de Bedar | La Reforma mine | 37.194388 | -1.980923 | Mineral | Galena | Ore,Pb,Gal | Pb | 18.759 |  | 15.6356 |  | 38.8835 |  | 0.8335 |  | 2.07279 | [6 empty] | BC | [9 empty] | -38 | 9.6005 | 3.9153 | OXALID, SSG&NHG | Ref.140 | U. Oxford | TIMS
GDM.2069 | TDB/10 | Spain | Cádiz | Torre Dona Blanca | Torre Dona Blanca mine | 36.628076 | -6.161499 | Archaeological mineral | Litharge | Pb/litharge,Pb,Fragment of litharge | Pb | 18.18 |  | 15.6306 |  | 38.2002 |  | 0.85977 |  | 2.10122 | [6 empty] | BC | [9 empty] | 389 | 9.7025 | 3.9396 | OXALID, Hunt-Ortiz | Ref.140 | U. Oxford | TIMS
GDM.2070 | TDB/11 | Spain | Cádiz | Torre Dona Blanca | Torre Dona Blanca mine | 36.628076 | -6.161499 | Archaeological mineral | Litharge | Pb/litharge,Pb,Fragment of litharge | Pb | 18.079 |  | 15.5176 |  | 37.774 |  | 0.858323 |  | 2.089388 | [6 empty] | BC | [9 empty] | 248 | 9.2767 | 3.7332 | OXALID, Hunt-Ortiz | Ref.140 | U. Oxford | TIMS
GDM.2071 | TDB/12 | Spain | Cádiz | Torre Dona Blanca | Torre Dona Blanca mine | 36.628076 | -6.161499 | Archaeological mineral | Litharge | Pb/litharge,Pb,Fragment of litharge | Pb | 18.2095 |  | 15.6679 |  | 38.3142 |  | 0.860422 |  | 2.104072 | [6 empty] | BC | [9 empty] | 436 | 9.8454 | 3.9947 | OXALID, Hunt-Ortiz | Ref.140 | U. Oxford | TIMS
GDM.2072 | TDB/14 | Spain | Cádiz | Torre Dona Blanca | Torre Dona Blanca mine | 36.628076 | -6.161499 | Archaeological mineral | Litharge | Pb/litharge,Pb,Fragment of litharge | Pb | 18.1468 |  | 15.5773 |  | 37.9243 |  | 0.858404 |  | 2.089866 | [6 empty] | BC | [9 empty] | 313 | 9.4974 | 3.7919 | OXALID, Hunt-Ortiz | Ref.140 | U. Oxford | TIMS
GDM.2073 | TDB/15 | Spain | Cádiz | Torre Dona Blanca | Torre Dona Blanca mine | 36.628076 | -6.161499 | Archaeological mineral | Litharge | Pb/litharge,Pb,Fragment of litharge | Pb | 18.0785 |  | 15.4947 |  | 37.8505 |  | 0.85708 |  | 2.09367 | [6 empty] | BC | [9 empty] | 201 | 9.1868 | 3.7678 | OXALID, Hunt-Ortiz | Ref.140 | U. Oxford | TIMS
GDM.2074 | TDB/16 | Spain | Cádiz | Torre Dona Blanca | Torre Dona Blanca mine | 36.628076 | -6.161499 | Archaeological mineral | Litharge | Pb/litharge,Pb,Fragment of litharge | Pb | 18.1562 |  | 15.6051 |  | 38.112 |  | 0.859491 |  | 2.099117 | [6 empty] | BC | [9 empty] | 359 | 9.6061 | 3.8985 | OXALID, Hunt-Ortiz | Ref.140 | U. Oxford | TIMS
GDM.2075 | TDB/18 | Spain | Cádiz | Torre Dona Blanca | Torre Dona Blanca mine | 36.628076 | -6.161499 | Archaeological mineral | Litharge | Pb/litharge,Pb,Fragment of litharge | Pb | 18.1713 |  | 15.6214 |  | 38.1659 |  | 0.859677 |  | 2.100344 | [6 empty] | BC | [9 empty] | 379 | 9.6677 | 3.9235 | OXALID, Hunt-Ortiz | Ref.140 | U. Oxford | TIMS
GDM.2076 | TDB/19 | Spain | Cádiz | Torre Dona Blanca | Torre Dona Blanca mine | 36.628076 | -6.161499 | Archaeological mineral | Litharge | Pb/litharge,Pb,Fragment of litharge | Pb | 18.1672 |  | 15.6162 |  | 38.1525 |  | 0.859582 |  | 2.100074 | [6 empty] | BC | [9 empty] | 372 | 9.6478 | 3.9171 | OXALID, Hunt-Ortiz | Ref.140 | U. Oxford | TIMS
GDM.2077 | TDB/20 | Spain | Cádiz | Torre Dona Blanca | Torre Dona Blanca mine | 36.628076 | -6.161499 | Archaeological mineral | Litharge | Pb/litharge,Pb,Fragment of litharge | Pb | 18.1738 |  | 15.6227 |  | 38.1665 |  | 0.859632 |  | 2.10009 | [6 empty] | BC | [9 empty] | 379 | 9.6723 | 3.9226 | OXALID, Hunt-Ortiz | Ref.140 | U. Oxford | TIMS
GDM.2078 | TDB/2A | Spain | Cádiz | Torre Dona Blanca | Torre Dona Blanca mine | 36.628076 | -6.161499 | Archaeological mineral | Slag | Slag,Fe/Si/Cu,Slagged pottery | Fe | 18.2958 |  | 15.6386 |  | 38.4159 |  | 0.854766 |  | 2.099709 | [6 empty] | BC | [9 empty] | 318 | 9.7058 | 3.9806 | OXALID, Hunt-Ortiz | Ref.140 | U. Oxford | TIMS
GDM.2079 | TDB/2B | Spain | Cádiz | Torre Dona Blanca | Torre Dona Blanca mine | 36.628076 | -6.161499 | Archaeological mineral | Slag | Slag,Fe/Si/Cu,Slagged pottery | Fe | 18.2743 |  | 15.6515 |  | 38.3922 |  | 0.856476 |  | 2.100883 | [6 empty] | BC | [9 empty] | 358 | 9.7626 | 3.987 | OXALID, Hunt-Ortiz | Ref.140 | U. Oxford | TIMS
GDM.2080 | TDB/7 | Spain | Cádiz | Torre Dona Blanca | Torre Dona Blanca mine | 36.628076 | -6.161499 | Archaeological mineral | Litharge | Pb/litharge,Pb,Fragment of litharge | Pb | 18.1806 |  | 15.635 |  | 38.21 |  | 0.859982 |  | 2.101689 | [6 empty] | BC | [9 empty] | 397 | 9.72 | 3.9461 | OXALID, Hunt-Ortiz | Ref.140 | U. Oxford | TIMS
GDM.2081 | TDB/10 | Spain | Cádiz | Torre Dona Blanca | Torre Dona Blanca mine | 36.628076 | -6.161499 | Archaeological mineral | Litharge | Pb/litharge,Pb,Fragment of litharge | Pb | 18.175 |  | 15.624 |  | 38.1782 |  | 0.85964 |  | 2.10059 | [6 empty] | BC | [9 empty] | 381 | 9.6772 | 3.9286 | OXALID, Hunt-Ortiz | Ref.140 | U. Oxford | TIMS
GDM.2082 | CDR/3 | Spain | Huelva | Berrocal | Cerro del Drago | 37.608191 | -6.546303 | Archaeological mineral | Slag | Slag,Fe/Si/Cu,Furnace lining | Fe | 18.197 |  | 15.6352 |  | 38.2368 |  | 0.859223 |  | 2.101274 | [6 empty] | SPZ | [9 empty] | 385 | 9.7166 | 3.9496 | OXALID, Hunt-Ortiz | Ref.140 | U. Oxford | TIMS
GDM.2083 | CDR/4 | Spain | Huelva | Berrocal | Cerro del Drago | 37.608191 | -6.546303 | Archaeological mineral | Slag | Slag,Fe/Si/Cu,Slagged tuyere | Fe | 18.2047 |  | 15.6536 |  | 38.2883 |  | 0.859864 |  | 2.103208 | [6 empty] | SPZ | [9 empty] | 414 | 9.7888 | 3.9789 | OXALID, Hunt-Ortiz | Ref.140 | U. Oxford | TIMS
GDM.2084 | CDR/5 | Spain | Huelva | Berrocal | Cerro del Drago | 37.608191 | -6.546303 | Archaeological mineral | Slag | Slag,Fe/Si/Cu,Furnace lining | Fe | 18.1947 |  | 15.6297 |  | 38.2649 |  | 0.859025 |  | 2.103077 | [6 empty] | SPZ | [9 empty] | 377 | 9.6951 | 3.9647 | OXALID, Hunt-Ortiz | Ref.140 | U. Oxford | TIMS
GDM.2085 | TR/32 | Spain | Huelva | El Trastejon | F-22 | 37.608191 | -6.546303 | Mineral | Fe mineral | ore,Fe,Cu,Pyrite | Fe | 18.3809 |  | 15.6999 |  | 38.4937 |  | 0.854142 |  | 2.09422 | [6 empty] | SPZ | [9 empty] | 370 | 9.93 | 3.9858 | OXALID, Hunt-Ortiz | Ref.140 | U. Oxford | TIMS
GDM.2086 | TJ/1 | Spain | Huelva | Escacena del Campo | Tejada | 37.409571 | -6.397065 | Archaeological mineral | Slag | Slag,Fe/Si/Cu,Slagged pottery | Fe | 18.3207 |  | 15.6803 |  | 38.521 |  | 0.855883 |  | 2.102598 | [6 empty] | SPZ | [9 empty] | 378 | 9.8665 | 4.0348 | OXALID, Hunt-Ortiz | Ref.140 | U. Oxford | TIMS
GDM.2087 | TJ/2 | Spain | Huelva | Escacena del Campo | Tejada | 37.409571 | -6.397065 | Archaeological mineral | Slag | Slag,Fe/Si/Cu,Slagged pottery | Fe | 18.2319 |  | 15.6315 |  | 38.358 |  | 0.857373 |  | 2.1039 | [6 empty] | SPZ | [9 empty] | 352 | 9.693 | 3.9906 | OXALID, Hunt-Ortiz | Ref.140 | U. Oxford | TIMS
GDM.2088 | TJ/4 | Spain | Huelva | Escacena del Campo | Tejada | 37.409571 | -6.397065 | Archaeological mineral | Slag | Slag,Fe/Si/Cu,Free silica slag | Fe | 18.2246 |  | 15.6186 |  | 38.3096 |  | 0.857004 |  | 2.102076 | [6 empty] | SPZ | [9 empty] | 333 | 9.6433 | 3.9647 | OXALID, Hunt-Ortiz | Ref.140 | U. Oxford | TIMS
GDM.2089 | TJ/6 | Spain | Huelva | Escacena del Campo | Tejada | 37.409571 | -6.397065 | Archaeological mineral | Slag | Slag,Fe/Si/Cu,Free silica slag | Fe | 18.2458 |  | 15.636 |  | 38.294 |  | 0.856964 |  | 2.098781 | [6 empty] | SPZ | [9 empty] | 350 | 9.7076 | 3.9478 | OXALID, Hunt-Ortiz | Ref.140 | U. Oxford | TIMS
GDM.2090 | TJ/9 | Spain | Huelva | Escacena del Campo | Tejada | 37.409571 | -6.397065 | Archaeological mineral | Slag | Slag,Fe/Si/Cu,Slagged pottery | Fe | 18.3269 |  | 15.6705 |  | 38.4964 |  | 0.855053 |  | 2.10054 | [6 empty] | SPZ | [9 empty] | 355 | 9.8256 | 4.0139 | OXALID, Hunt-Ortiz | Ref.140 | U. Oxford | TIMS
GDM.2091 | 3AG/1 | Spain | Huelva | Las Delgadas | Cerro 3 Aguilas | 37.657998 | -6.578207 | Archaeological mineral | Slag | Slag,Fe/Si/Cu,Free silica slag | Fe | 18.3764 |  | 15.7072 |  | 38.6375 |  | 0.854747 |  | 2.102558 | [6 empty] | SPZ | [9 empty] | 386 | 9.9605 | 4.0683 | OXALID, Hunt-Ortiz | Ref.140 | U. Oxford | TIMS
GDM.2092 | 3AG/2 | Spain | Huelva | Las Delgadas | Cerro 3 Aguilas | 37.657998 | -6.578207 | Archaeological mineral | Slag | Slag,Fe/Si/Cu,Free silica slag | Fe | 18.3333 |  | 15.6749 |  | 38.5204 |  | 0.854995 |  | 2.101114 | [6 empty] | SPZ | [9 empty] | 358 | 9.8417 | 4.0239 | OXALID, Hunt-Ortiz | Ref.140 | U. Oxford | TIMS
GDM.2093 | 3AG/3 | Spain | Huelva | Las Delgadas | Cerro 3 Aguilas | 37.657998 | -6.578207 | Archaeological mineral | Slag | Slag,Fe/Si/Cu,Free silica slag | Fe | 18.3511 |  | 15.6947 |  | 38.5914 |  | 0.855246 |  | 2.10295 | [6 empty] | SPZ | [9 empty] | 382 | 9.9166 | 4.0567 | OXALID, Hunt-Ortiz | Ref.140 | U. Oxford | TIMS
GDM.2094 | AG/h | Spain | Huelva | Los Molares | El Amarguillo | 37.874353 | -6.754094 | Mineral | Cu mineral | ore,Cu,Malachite | Cu | 18.1737 |  | 15.6098 |  | 37.9946 |  | 0.858922 |  | 2.090637 | [6 empty] | SPZ | [9 empty] | 355 | 9.6206 | 3.8237 | OXALID, Hunt-Ortiz | Ref.140 | U. Oxford | TIMS
GDM.2095 | AG/j | Spain | Huelva | Los Molares | El Amarguillo | 37.874353 | -6.754094 | Mineral | Cu mineral | ore,Cu,Malachite | Cu | 18.3845 |  | 15.6506 |  | 38.5055 |  | 0.851294 |  | 2.094462 | [6 empty] | SPZ | [9 empty] | 275 | 9.7327 | 3.9726 | OXALID, Hunt-Ortiz | Ref.140 | U. Oxford | TIMS
GDM.2096 | AG/l | Spain | Huelva | Los Molares | El Amarguillo | 37.874353 | -6.754094 | Mineral | Cu mineral | ore,Cu,Malachite | Cu | 18.2398 |  | 15.664 |  | 38.3071 |  | 0.858781 |  | 2.100187 | [6 empty] | SPZ | [9 empty] | 407 | 9.8216 | 3.9686 | OXALID, Hunt-Ortiz | Ref.140 | U. Oxford | TIMS
GDM.2097 | AG/n | Spain | Huelva | Los Molares | El Amarguillo | 37.874353 | -6.754094 | Mineral | Cu mineral | ore,Cu,Malachite | Cu | 18.1847 |  | 15.6896 |  | 38.2101 |  | 0.862788 |  | 2.101223 | [6 empty] | SPZ | [9 empty] | 493 | 9.9407 | 3.9617 | OXALID, Hunt-Ortiz | Ref.140 | U. Oxford | TIMS
GDM.2098 | LS/3 | Spain | Huelva | Mina La Sultana | inside the mine | 37.954649 | -6.352815 | Mineral | Cu mineral | ore,Cu,Malachite | Cu | 18.3412 |  | 15.5416 |  | 38.1935 |  | 0.847363 |  | 2.082389 | [6 empty] | OMZ | [9 empty] | 91 | 9.316 | 3.7966 | OXALID, Hunt-Ortiz | Ref.140 | U. Oxford | TIMS
GDM.2099 | LS/5 | Spain | Huelva | Mina La Sultana | inside the mine | 37.954649 | -6.352815 | Mineral | Cu mineral | ore,Fe,Cu,Pyrite , malachite | Fe | 18.365 |  | 15.6368 |  | 38.4181 |  | 0.851445 |  | 2.091926 | [6 empty] | OMZ | [9 empty] | 263 | 9.6826 | 3.9343 | OXALID, Hunt-Ortiz | Ref.140 | U. Oxford | TIMS
GDM.2100 | LS/6 | Spain | Huelva | Mina La Sultana | inside the mine | 37.954649 | -6.352815 | Mineral | Cu mineral | ore,Cu,Gossan , malachite | Cu | 18.3107 |  | 15.6245 |  | 38.2619 |  | 0.853303 |  | 2.089595 | [6 empty] | OMZ | [9 empty] | 280 | 9.6464 | 3.8827 | OXALID, Hunt-Ortiz | Ref.140 | U. Oxford | TIMS
GDM.2101 | LS/8 | Spain | Huelva | Mina La Sultana | inside the mine | 37.954649 | -6.352815 | Mineral | Cu mineral | ore,Cu,Gossan , pyrite , malachite | Cu | 18.5026 |  | 15.6633 |  | 38.6198 |  | 0.846546 |  | 2.087263 | [6 empty] | OMZ | [9 empty] | 211 | 9.7565 | 3.9582 | OXALID, Hunt-Ortiz | Ref.140 | U. Oxford | TIMS
GDM.2102 | CALA/10 | Spain | Huelva | Minas de Cala | mine | 37.954649 | -6.352815 | Mineral | Fe mineral | ore,Fe/Cu,Pyrite, malachite, azurite | Fe | 18.7008 |  | 15.6906 |  | 38.9302 |  | 0.839036 |  | 2.081742 | [6 empty] | OMZ | [9 empty] | 117 | 9.8221 | 3.9968 | OXALID, Hunt-Ortiz | Ref.140 | U. Oxford | TIMS
GDM.2103 | CALA/6 | Spain | Huelva | Minas de Cala | mine | 37.954649 | -6.352815 | Mineral | Fe mineral | ore,Fe/Cu,Massive pyrite | Fe | 18.4379 |  | 15.6786 |  | 38.4404 |  | 0.850348 |  | 2.084854 | [6 empty] | OMZ | [9 empty] | 288 | 9.8313 | 3.9122 | OXALID, Hunt-Ortiz | Ref.140 | U. Oxford | TIMS
GDM.2104 | HU/5 | Spain | Huelva | Calle Puerto 12 | Calle Puerto 12 | 37.258634 | -6.952504 | Archaeological mineral | Slag | Slag,Fe/Si/Cu,Free silica slag | Fe | 18.3043 |  | 15.6715 |  | 38.473 |  | 0.856165 |  | 2.101853 | [6 empty] | SPZ | [9 empty] | 373 | 9.8353 | 4.0171 | OXALID, Hunt-Ortiz | Ref.140 | U. Oxford | TIMS
GDM.2105 | HU/6 | Spain | Huelva | Calle Puerto 12 | Calle Puerto 12 | 37.258634 | -6.952504 | Archaeological mineral | Slag | Slag,Fe/Si/Cu,Free silica slag | Fe | 18.2756 |  | 15.6469 |  | 38.3801 |  | 0.856165 |  | 2.100071 | [6 empty] | SPZ | [9 empty] | 349 | 9.7439 | 3.978 | OXALID, Hunt-Ortiz | Ref.140 | U. Oxford | TIMS
GDM.2106 | HU/1 | Spain | Huelva | Calle Puerto 9 | Calle Puerto 9 | 37.258634 | -6.952504 | Archaeological mineral | Litharge | Litharge,Pb,Fragment of cupel | Pb | 18.1726 |  | 15.6157 |  | 38.1958 |  | 0.859299 |  | 2.101828 | [6 empty] | SPZ | [9 empty] | 367 | 9.6445 | 3.9371 | OXALID, Hunt-Ortiz | Ref.140 | U. Oxford | TIMS
GDM.2107 | JDLL | Spain | Jaén | Los Linares | La Carolina | 38.097773 | -3.653338 | Mineral | Galena | Ore,Pb,Gal | Pb | 18.258 |  | 15.6714 |  | 38.5255 |  | 0.85833 |  | 2.11006 | [6 empty] | NIM | [9 empty] | 407 | 9.8467 | 4.0777 | OXALID, Halliday | Ref.140 | U. Oxford | TIMS
GDM.2108 | JDA | Spain | Murcia | Cartagena | Alerta mine | 37.602044 | -1.010309 | Mineral | Galena | Ore,Pb,Gal | Pb | 18.756 |  | 15.7316 |  | 39.1713 |  | 0.83875 |  | 2.08847 | [6 empty] | BC | [9 empty] | 155 | 9.9702 | 4.0969 | OXALID, John Dayton? | Ref.140 | U. Oxford | TIMS
GDM.2109 | HALLIDAY 1 | Spain | Murcia | Cartagena | S. Valentin L'Union | 37.602044 | -1.010309 | Mineral | Galena | Ore,Pb,Gal | Pb | 18.774 |  | 15.7606 |  | 39.1935 |  | 0.83949 |  | 2.08765 | [6 empty] | BC | [9 empty] | 197 | 10.0796 | 4.1066 | OXALID, Halliday | Ref.140 | U. Oxford | TIMS
GDM.2110 | SP58A | Spain | Murcia | Mazarron | Mine 202 Mina Piedra Almarilla | 37.601391 | -1.308113 | Mineral | Galena | Ore,Pb,Gal | Pb | 18.725 |  | 15.6689 |  | 38.9491 |  | 0.83679 |  | 2.08006 | [6 empty] | BC | [9 empty] | 56 | 9.7338 | 3.9826 | OXALID, NHG & SSG | Ref.140 | U. Oxford | TIMS
GDM.2111 | SP58B | Spain | Murcia | Mazarron | Mine 202 Mina Piedra Almarilla | 37.601391 | -1.308113 | Mineral | Galena | Ore,Pb,Gal | Pb | 18.724 |  | 15.6491 |  | 38.8976 |  | 0.83578 |  | 2.07742 | [6 empty] | BC | [9 empty] | 16 | 9.6581 | 3.95 | OXALID, NHG & SSG | Ref.140 | U. Oxford | TIMS
GDM.2112 | SP60A | Spain | Murcia | Mazarron | Mine 217 Pozo de la Aguja | 37.601391 | -1.308113 | Mineral | Galena | Ore,Pb,Gal | Pb | 18.729 |  | 15.6586 |  | 38.9466 |  | 0.83606 |  | 2.07948 | [6 empty] | BC | [9 empty] | 32 | 9.6935 | 3.9749 | OXALID, NHG & SSG | Ref.140 | U. Oxford | TIMS
GDM.2113 | SP60B | Spain | Murcia | Mazarron | Mine 217 Pozo de la Aguja | 37.601391 | -1.308113 | Mineral | Galena | Ore,Pb,Gal | Pb | 18.713 |  | 15.6547 |  | 38.9234 |  | 0.83657 |  | 2.08002 | [6 empty] | BC | [9 empty] | 36 | 9.6815 | 3.9722 | OXALID, NHG & SSG | Ref.140 | U. Oxford | TIMS
GDM.2114 | SP61A | Spain | Murcia | Mazarron | Mine 217 Pozo de la Aguja | 37.601391 | -1.308113 | Mineral | Galena | Ore,Pb,Gal | Pb | 18.73 |  | 15.6757 |  | 38.9841 |  | 0.83693 |  | 2.08137 | [6 empty] | BC | [9 empty] | 65 | 9.759 | 3.9994 | OXALID, NHG & SSG | Ref.140 | U. Oxford | TIMS
GDM.2115 | SP61B | Spain | Murcia | Mazarron | Mine 217 Pozo de la Aguja | 37.601391 | -1.308113 | Mineral | Galena | Ore,Pb,Gal | Pb | 18.722 |  | 15.6626 |  | 38.9397 |  | 0.83659 |  | 2.07989 | [6 empty] | BC | [9 empty] | 45 | 9.7101 | 3.9775 | OXALID, NHG & SSG | Ref.140 | U. Oxford | TIMS
GDM.2116 | SP61C | Spain | Murcia | Mazarron | Mine 217 Pozo de la Aguja | 37.601391 | -1.308113 | Mineral | Galena | Ore,Pb,Gal | Pb | 18.732 |  | 15.6686 |  | 38.9745 |  | 0.83646 |  | 2.08064 | [6 empty] | BC | [9 empty] | 50 | 9.7313 | 3.9907 | OXALID, NHG & SSG | Ref.140 | U. Oxford | TIMS
GDM.2117 | SBA/1 | Spain | Huelva | Almonte | San Bartolome de Almonte | 37.260069 | -6.537275 | Archaeological mineral | Slag | Slag,Fe/Si/Cu,Free silica slag | Fe | 18.193 |  | 15.6279 |  | 38.4697 |  | 0.859005 |  | 2.114529 | [6 empty] | SPZ | [9 empty] | 375 | 9.6883 | 4.0776 | OXALID, Hunt-Ortiz | Ref.140 | U. Oxford | TIMS
GDM.2118 | SBA/2 | Spain | Huelva | Almonte | San Bartolome de Almonte | 37.260069 | -6.537275 | Archaeological mineral | Slag | Slag,Fe/Si/Cu,Free silica slag | Fe | 18.1867 |  | 15.6254 |  | 38.3482 |  | 0.859165 |  | 2.108579 | [6 empty] | SPZ | [9 empty] | 375 | 9.6799 | 4.0145 | OXALID, Hunt-Ortiz | Ref.140 | U. Oxford | TIMS
GDM.2119 | SBA/3 | Spain | Huelva | Almonte | San Bartolome de Almonte | 37.260069 | -6.537275 | Archaeological mineral | Slag | Slag,Fe/Si/Cu,Free silica slag | Fe | 18.165 |  | 15.5929 |  | 38.3934 |  | 0.858404 |  | 2.11359 | [6 empty] | SPZ | [9 empty] | 329 | 9.5552 | 4.043 | OXALID, Hunt-Ortiz | Ref.140 | U. Oxford | TIMS
GDM.2120 | SBA/4 | Spain | Huelva | Almonte | San Bartolome de Almonte | 37.260069 | -6.537275 | Archaeological mineral | Slag | Slag,Fe/Si/Cu,Free silica slag | Fe | 18.1896 |  | 15.6028 |  | 38.3341 |  | 0.857787 |  | 2.107471 | [6 empty] | SPZ | [9 empty] | 330 | 9.5887 | 3.9967 | OXALID, Hunt-Ortiz | Ref.140 | U. Oxford | TIMS
GDM.2121 | SBA/5 | Spain | Huelva | Almonte | San Bartolome de Almonte | 37.260069 | -6.537275 | Archaeological mineral | Slag | Slag,Fe/Si/Cu,Free silica slag | Fe | 18.199 |  | 15.6066 |  | 38.2703 |  | 0.85755 |  | 2.10288 | [6 empty] | SPZ | [9 empty] | 330 | 9.6016 | 3.9566 | OXALID, Hunt-Ortiz | Ref.140 | U. Oxford | TIMS
GDM.2122 | SBA/5-1 | Spain | Huelva | Almonte | San Bartolome de Almonte | 37.260069 | -6.537275 | Archaeological mineral | Slag | Slag,Fe/Si/Cu,Free silica slag | Fe | 18.204 |  | 15.6132 |  | 38.2923 |  | 0.85768 |  | 2.10351 | [6 empty] | SPZ | [9 empty] | 339 | 9.6267 | 3.9676 | OXALID, Hunt-Ortiz | Ref.140 | U. Oxford | TIMS
GDM.2123 | SBA/6 | Spain | Huelva | Almonte | San Bartolome de Almonte | 37.260069 | -6.537275 | Archaeological mineral | Slag | Slag,Fe/Si/Cu,Free silica slag | Fe | 18.2394 |  | 15.6385 |  | 38.3836 |  | 0.857405 |  | 2.104436 | [6 empty] | SPZ | [9 empty] | 360 | 9.7192 | 4.0018 | OXALID, Hunt-Ortiz | Ref.140 | U. Oxford | TIMS
GDM.2124 | SBA/7 | Spain | Huelva | Almonte | San Bartolome de Almonte | 37.260069 | -6.537275 | Archaeological mineral | Slag | Slag,Fe/Si/Cu,Free silica slag | Fe | 18.1781 |  | 15.5925 |  | 38.3065 |  | 0.857764 |  | 2.107288 | [6 empty] | SPZ | [9 empty] | 319 | 9.5504 | 3.9859 | OXALID, Hunt-Ortiz | Ref.140 | U. Oxford | TIMS
GDM.2125 | CAS/1 | Spain | Sevilla | Aznalcollar | Castillo | 37.522553 | -6.279008 | Archaeological mineral | Slag | Slag,Fe/Si/Cu,Tapped slag | Fe | 18.1728 |  | 15.6168 |  | 38.1507 |  | 0.859354 |  | 2.099332 | [6 empty] | SPZ | [9 empty] | 369 | 9.6488 | 3.9125 | OXALID, Hunt-Ortiz | Ref.140 | U. Oxford | TIMS
GDM.2126 | CAS/2 | Spain | Sevilla | Aznalcollar | Castillo | 37.522553 | -6.279008 | Archaeological mineral | Slag | Slag,Fe/Si/Cu,Tapped slag | Fe | 18.1807 |  | 15.627 |  | 38.185 |  | 0.859537 |  | 2.100301 | [6 empty] | SPZ | [9 empty] | 382 | 9.6878 | 3.9295 | OXALID, Hunt-Ortiz | Ref.140 | U. Oxford | TIMS
GDM.2127 | CAS/3 | Spain | Sevilla | Aznalcollar | Castillo | 37.522553 | -6.279008 | Archaeological mineral | Slag | Slag,Fe/Si/Cu,Free silica slag | Fe | 18.1807 |  | 15.6317 |  | 38.1978 |  | 0.859798 |  | 2.101008 | [6 empty] | SPZ | [9 empty] | 391 | 9.7067 | 3.9382 | OXALID, Hunt-Ortiz | Ref.140 | U. Oxford | TIMS
GDM.2128 | CT/1 | Spain | Sevilla | Aznalcollar | Castrejones. Area N. | 37.522553 | -6.279008 | Archaeological mineral | Slag | Slag,Fe/Si/Cu,Free silica slag | Fe | 18.237 |  | 15.63 |  | 38.3601 |  | 0.85705 |  | 2.10342 | [6 empty] | SPZ | [9 empty] | 346 | 9.6858 | 3.9877 | OXALID, Hunt-Ortiz | Ref.140 | U. Oxford | TIMS
GDM.2129 | CT/2 | Spain | Sevilla | Aznalcollar | Castrejones. Area N. | 37.522553 | -6.279008 | Archaeological mineral | Slag | Slag,Fe/Si/Cu,Free silica slag | Fe | 18.229 |  | 15.6237 |  | 38.34 |  | 0.85708 |  | 2.10324 | [6 empty] | SPZ | [9 empty] | 340 | 9.6626 | 3.9801 | OXALID, Hunt-Ortiz | Ref.140 | U. Oxford | TIMS
GDM.2130 | CT/1 | Spain | Sevilla | Aznalcollar | Castrejones.Area N. | 37.522553 | -6.279008 | Archaeological mineral | Slag | Slag,Fe/Si/Cu,Free silica slag | Fe | 18.243 |  | 15.6375 |  | 38.3842 |  | 0.85718 |  | 2.10405 | [6 empty] | SPZ | [9 empty] | 355 | 9.7143 | 3.9993 | OXALID, Hunt-Ortiz | Ref.140 | U. Oxford | TIMS
GDM.2131 | CT/2 | Spain | Sevilla | Aznalcollar | Castrejones.Area N. | 37.522553 | -6.279008 | Archaeological mineral | Slag | Slag,Fe/Si/Cu,Free silica slag | Fe | 18.235 |  | 15.6312 |  | 38.3641 |  | 0.85721 |  | 2.10387 | [6 empty] | SPZ | [9 empty] | 350 | 9.6911 | 3.9917 | OXALID, Hunt-Ortiz | Ref.140 | U. Oxford | TIMS
GDM.2132 | CT/3 | Spain | Sevilla | Aznalcollar | Castrejones.Area N. | 37.522553 | -6.279008 | Archaeological mineral | Slag | Slag,Fe/Si/Cu,Free silica slag | Fe | 18.2348 |  | 15.6308 |  | 38.365 |  | 0.857199 |  | 2.103947 | [6 empty] | SPZ | [9 empty] | 349 | 9.6895 | 3.9922 | OXALID, Hunt-Ortiz | Ref.140 | U. Oxford | TIMS
GDM.2133 | CT/4 | Spain | Sevilla | Aznalcollar | Castrejones.Ladera. | 37.522553 | -6.279008 | Archaeological mineral | Slag | Slag,Fe/Si/Cu,Free silica slag | Fe | 18.2016 |  | 15.6144 |  | 38.3495 |  | 0.857858 |  | 2.106922 | [6 empty] | SPZ | [9 empty] | 343 | 9.6321 | 4.0009 | OXALID, Hunt-Ortiz | Ref.140 | U. Oxford | TIMS
GDM.2134 | CT/5a | Spain | Sevilla | Aznalcollar | Castrejones.Ladera. | 37.522553 | -6.279008 | Archaeological mineral | Slag | Slag,Fe/Si/Cu,Free silica slag | Fe | 18.2066 |  | 15.6081 |  | 38.3011 |  | 0.857279 |  | 2.103696 | [6 empty] | SPZ | [9 empty] | 327 | 9.6057 | 3.9688 | OXALID, Hunt-Ortiz | Ref.140 | U. Oxford | TIMS
GDM.2135 | CT/5b | Spain | Sevilla | Aznalcollar | Castrejones.Ladera. | 37.522553 | -6.279008 | Archaeological mineral | Slag | Slag,Fe/Si/Cu,Free silica slag | Fe | 18.1841 |  | 15.5952 |  | 38.305 |  | 0.857629 |  | 2.10651 | [6 empty] | SPZ | [9 empty] | 319 | 9.5597 | 3.9819 | OXALID, Hunt-Ortiz | Ref.140 | U. Oxford | TIMS
GDM.2136 | CAS/4 | Spain | Sevilla | Aznalcollar | Cementerio | 37.522553 | -6.279008 | Archaeological mineral | Slag | Slag,Fe/Si/Cu,Black tapped | Fe | 18.2044 |  | 15.6594 |  | 38.2886 |  | 0.860199 |  | 2.103267 | [6 empty] | SPZ | [9 empty] | 425 | 9.8123 | 3.9812 | OXALID, Hunt-Ortiz | Ref.140 | U. Oxford | TIMS
GDM.2137 | CAS/5 | Spain | Sevilla | Aznalcollar | Cementerio | 37.522553 | -6.279008 | Archaeological mineral | Slag | Slag,Fe/Si/Cu,Black tapped | Fe | 18.1962 |  | 15.6493 |  | 38.2611 |  | 0.860029 |  | 2.102692 | [6 empty] | SPZ | [9 empty] | 412 | 9.7737 | 3.9683 | OXALID, Hunt-Ortiz | Ref.140 | U. Oxford | TIMS
GDM.2138 | AZ/15 | Spain | Sevilla | Aznalcollar | Filon Aznalcollar | 37.522553 | -6.279008 | Mineral | Cu mineral | Ore,Cu,Malachite, azurite | Cu | 18.173 |  | 15.6195 |  | 38.1662 |  | 0.85949 |  | 2.10016 | [6 empty] | SPZ | [9 empty] | 374 | 9.6596 | 3.9219 | OXALID, Hunt-Ortiz | Ref.140 | U. Oxford | TIMS
GDM.2139 | AZ/16 | Spain | Sevilla | Aznalcollar | Filon Aznalcollar | 37.522553 | -6.279008 | Mineral | Cu mineral | Ore,Cu,Malachite, azurite | Cu | 18.168 |  | 15.6176 |  | 38.1604 |  | 0.85962 |  | 2.10042 | [6 empty] | SPZ | [9 empty] | 374 | 9.6533 | 3.9214 | OXALID, Hunt-Ortiz | Ref.140 | U. Oxford | TIMS
GDM.2140 | TV/1 | Spain | Sevilla | Aznalcollar | Torre del Viento | 37.522553 | -6.279008 | Archaeological mineral | Slag | Slag,Fe/Si/Cu,Free silica slag | Fe | 18.3293 |  | 15.6826 |  | 38.5259 |  | 0.855602 |  | 2.101876 | [6 empty] | SPZ | [9 empty] | 375 | 9.8735 | 4.0323 | OXALID, Hunt-Ortiz | Ref.140 | U. Oxford | TIMS
GDM.2141 | TV/2 | Spain | Sevilla | Aznalcollar | Torre del Viento | 37.522553 | -6.279008 | Archaeological mineral | Slag | Slag,Fe/Si/Cu,Free silica slag | Fe | 18.3178 |  | 15.6673 |  | 38.4748 |  | 0.855305 |  | 2.100407 | [6 empty] | SPZ | [9 empty] | 356 | 9.8151 | 4.0073 | OXALID, Hunt-Ortiz | Ref.140 | U. Oxford | TIMS
GDM.2142 | CJF/1 | Spain | Sevilla | Castillo de las Guardas | Cortijo Jose Fernandez | 37.693624 | -6.319438 | Archaeological mineral | Slag | Slag,Fe/Si/Cu,Free silica slag | Fe | 18.3008 |  | 15.6593 |  | 38.4784 |  | 0.855665 |  | 2.102557 | [6 empty] | SPZ | [9 empty] | 353 | 9.7873 | 4.0182 | OXALID, Hunt-Ortiz | Ref.140 | U. Oxford | TIMS
GDM.2143 | CJF/2 | Spain | Sevilla | Castillo de las Guardas | Cortijo Jose Fernandez | 37.693624 | -6.319438 | Archaeological mineral | Slag | Slag,Fe/Si/Cu,Free silica slag | Fe | 18.3105 |  | 15.6734 |  | 38.5004 |  | 0.855981 |  | 2.102641 | [6 empty] | SPZ | [9 empty] | 372 | 9.8413 | 4.0283 | OXALID, Hunt-Ortiz | Ref.140 | U. Oxford | TIMS
GDM.2144 | CJF/3 | Spain | Sevilla | Castillo de las Guardas | Cortijo Jose Fernandez | 37.693624 | -6.319438 | Archaeological mineral | Slag | Slag,Fe/Si/Cu,Free silica slag | Fe | 18.3169 |  | 15.6569 |  | 38.463 |  | 0.854779 |  | 2.099868 | [6 empty] | SPZ | [9 empty] | 337 | 9.7737 | 3.998 | OXALID, Hunt-Ortiz | Ref.140 | U. Oxford | TIMS
GDM.2145 | CJF/4 | Spain | Sevilla | Castillo de las Guardas | Cortijo Jose Fernandez | 37.693624 | -6.319438 | Archaeological mineral | Slag | Slag,Fe/Si/Cu,Free silica slag | Fe | 18.321 |  | 15.6555 |  | 38.4536 |  | 0.85451 |  | 2.09888 | [6 empty] | SPZ | [9 empty] | 331 | 9.7671 | 3.9896 | OXALID, Hunt-Ortiz | Ref.140 | U. Oxford | TIMS
GDM.2146 | AZ/12 | Spain | Sevilla | Mina Aznalcollar | Caridad.A-95/133-133.7 | 37.522553 | -6.279008 | Mineral | Fe mineral | Ore,Pb/Fe,Complex pyrite | Pb | 18.1479 |  | 15.618 |  | 38.1776 |  | 0.860591 |  | 2.103685 | [6 empty] | SPZ | [9 empty] | 390 | 9.66 | 3.9448 | OXALID, Hunt-Ortiz | Ref.140 | U. Oxford | TIMS
GDM.2147 | AZ/15 | Spain | Sevilla | Mina Aznalcollar | Filon Aznalcollar | 37.522553 | -6.279008 | Mineral | Cu mineral | Ore,Cu,Malachite, azurite | Cu | 18.179 |  | 15.627 |  | 38.1903 |  | 0.85962 |  | 2.10079 | [6 empty] | SPZ | [9 empty] | 383 | 9.6882 | 3.9336 | OXALID, Hunt-Ortiz | Ref.140 | U. Oxford | TIMS
GDM.2148 | AZ/16 | Spain | Sevilla | Mina Aznalcollar | Filon Aznalcollar | 37.522553 | -6.279008 | Mineral | Cu mineral | Ore,Cu,Malachite, azurite | Cu | 18.173 |  | 15.6242 |  | 38.1824 |  | 0.85975 |  | 2.10105 | [6 empty] | SPZ | [9 empty] | 383 | 9.6785 | 3.9324 | OXALID, Hunt-Ortiz | Ref.140 | U. Oxford | TIMS
GDM.2149 | AZ/3 | Spain | Sevilla | Mina Aznalcollar | Filon Aznalcollar | 37.522553 | -6.279008 | Mineral | Fe mineral | Ore,Fe,Complex pyrite | Fe | 18.1732 |  | 15.6236 |  | 38.1718 |  | 0.859705 |  | 2.100442 | [6 empty] | SPZ | [9 empty] | 381 | 9.676 | 3.9262 | OXALID, Hunt-Ortiz | Ref.140 | U. Oxford | TIMS
GDM.2150 | AZ/4 | Spain | Sevilla | Mina Aznalcollar | Filon Aznalcollar | 37.522553 | -6.279008 | Mineral | Fe mineral | Ore,Fe/Pb,Complex pyrite | Fe | 18.1885 |  | 15.6367 |  | 38.2194 |  | 0.859703 |  | 2.101294 | [6 empty] | SPZ | [9 empty] | 394 | 9.7248 | 3.9464 | OXALID, Hunt-Ortiz | Ref.140 | U. Oxford | TIMS
GDM.2151 | AZ/6 | Spain | Sevilla | Mina Aznalcollar | Filon Aznalcollar | 37.522553 | -6.279008 | Mineral | Fe mineral | Ore,Fe,Complex pyrite | Fe | 18.1772 |  | 15.6206 |  | 38.0915 |  | 0.859349 |  | 2.095562 | [6 empty] | SPZ | [9 empty] | 373 | 9.663 | 3.8783 | OXALID, Hunt-Ortiz | Ref.140 | U. Oxford | TIMS
GDM.2152 | AZ/8 | Spain | Sevilla | Mina Aznalcollar | Filon Aznalcollar | 37.522553 | -6.279008 | Mineral | Fe mineral | Ore,Fe,Complex pyrite | Fe | 18.2501 |  | 15.6667 |  | 38.3386 |  | 0.858445 |  | 2.100734 | [6 empty] | SPZ | [9 empty] | 404 | 9.8298 | 3.9797 | OXALID, Hunt-Ortiz | Ref.140 | U. Oxford | TIMS
GDM.2153 | AZ/1 | Spain | Sevilla | Mina Aznalcollar | Filon Aznalcollar(roof) | 37.522553 | -6.279008 | Mineral | Fe mineral | Ore,Fe,Complex pyrite | Fe | 18.1574 |  | 15.6076 |  | 38.1205 |  | 0.859573 |  | 2.099449 | [6 empty] | SPZ | [9 empty] | 363 | 9.6158 | 3.9032 | OXALID, Hunt-Ortiz | Ref.140 | U. Oxford | TIMS
GDM.2154 | AZ/13 | Spain | Sevilla | Mina Aznalcollar | Los Frailes.A-127/28.6-29 | 37.522553 | -6.279008 | Mineral | Fe mineral | Ore,Fe,Complex pyrite | Fe | 18.158 |  | 15.6019 |  | 38.1023 |  | 0.85923 |  | 2.098376 | [6 empty] | SPZ | [9 empty] | 352 | 9.5928 | 3.8908 | OXALID, Hunt-Ortiz | Ref.140 | U. Oxford | TIMS
GDM.2155 | AZ/14 | Spain | Sevilla | Mina Aznalcollar | Los Frailes.A-128/39.6-40 | 37.522553 | -6.279008 | Mineral | Fe mineral | Ore,Fe/Pb,Complex pyrite | Fe | 18.1908 |  | 15.6347 |  | 38.2184 |  | 0.859485 |  | 2.10097 | [6 empty] | SPZ | [9 empty] | 389 | 9.7162 | 3.9436 | OXALID, Hunt-Ortiz | Ref.140 | U. Oxford | TIMS
GDM.2156 | AZ/11 | Spain | Sevilla | Mina Aznalcollar | Stock | 37.522553 | -6.279008 | Mineral | Fe mineral | Ore,Fe,Complex pyrite | Fe | 18.1529 |  | 15.5983 |  | 38.0909 |  | 0.859274 |  | 2.098338 | [6 empty] | SPZ | [9 empty] | 349 | 9.5797 | 3.8868 | OXALID, Hunt-Ortiz | Ref.140 | U. Oxford | TIMS
GDM.2157 | RTe | Spain | Huelva | Minas de Rio Tinto | Minas de Rio Tinto | 37.692564 | -6.604822 | Mineral | Cu mineral | ore,Cu,Malachite, azurite | Cu | 18.2542 |  | 15.6521 |  | 38.3511 |  | 0.857455 |  | 2.100948 | [6 empty] | SPZ | [9 empty] | 374 | 9.77 | 3.9787 | OXALID, Hunt-Ortiz | Ref.140 | U. Oxford | TIMS
GDM.2158 | RTf | Spain | Huelva | Minas de Rio Tinto | Minas de Rio Tinto | 37.692564 | -6.604822 | Mineral | Cu mineral | ore,Cu,Malachite, azurite | Cu | 18.2151 |  | 15.6475 |  | 38.305 |  | 0.859042 |  | 2.102928 | [6 empty] | SPZ | [9 empty] | 395 | 9.7615 | 3.9788 | OXALID, Hunt-Ortiz | Ref.140 | U. Oxford | TIMS
GDM.2159 | RTj | Spain | Huelva | Minas de Rio Tinto | Minas de Rio Tinto | 37.692564 | -6.604822 | Mineral | Galena | ore,Pb,Gal | Pb | 18.1723 |  | 15.625 |  | 38.2013 |  | 0.859826 |  | 2.102176 | [6 empty] | SPZ | [9 empty] | 385 | 9.6819 | 3.9435 | OXALID, Hunt-Ortiz | Ref.140 | U. Oxford | TIMS
GDM.2160 | RTl | Spain | Huelva | Minas de Rio Tinto | Minas de Rio Tinto | 37.692564 | -6.604822 | Mineral | Galena | ore,Pb,Gal | Pb | 18.2051 |  | 15.6469 |  | 38.2671 |  | 0.859479 |  | 2.101998 | [6 empty] | SPZ | [9 empty] | 401 | 9.7617 | 3.9647 | OXALID, Hunt-Ortiz | Ref.140 | U. Oxford | TIMS
GDM.2161 | RTm | Spain | Huelva | Minas de Rio Tinto | Minas de Rio Tinto | 37.692564 | -6.604822 | Mineral | Galena | ore,Pb,Gal | Pb | 18.1971 |  | 15.6546 |  | 38.2915 |  | 0.860278 |  | 2.104261 | [6 empty] | SPZ | [9 empty] | 421 | 9.7949 | 3.9862 | OXALID, Hunt-Ortiz | Ref.140 | U. Oxford | TIMS
GDM.2162 | RTn | Spain | Huelva | Minas de Rio Tinto | Minas de Rio Tinto | 37.692564 | -6.604822 | Mineral | Galena | ore,Pb,Gal | Pb | 18.1958 |  | 15.6344 |  | 38.223 |  | 0.859231 |  | 2.100652 | [6 empty] | SPZ | [9 empty] | 385 | 9.7137 | 3.9426 | OXALID, Hunt-Ortiz | Ref.140 | U. Oxford | TIMS
GDM.2163 | RTo | Spain | Huelva | Minas de Rio Tinto | Minas de Rio Tinto | 37.692564 | -6.604822 | Mineral | Galena | ore,Pb,Gal | Pb | 18.1857 |  | 15.6398 |  | 38.2549 |  | 0.860002 |  | 2.103564 | [6 empty] | SPZ | [9 empty] | 402 | 9.7381 | 3.9689 | OXALID, Hunt-Ortiz | Ref.140 | U. Oxford | TIMS
GDM.2164 | RTq | Spain | Huelva | Minas de Rio Tinto | Minas de Rio Tinto | 37.692564 | -6.604822 | Mineral | Galena | ore,Pb,Gal | Pb | 18.1977 |  | 15.6405 |  | 38.2464 |  | 0.859476 |  | 2.101719 | [6 empty] | SPZ | [9 empty] | 395 | 9.7378 | 3.9562 | OXALID, Hunt-Ortiz | Ref.140 | U. Oxford | TIMS
GDM.2165 | RTr | Spain | Huelva | Minas de Rio Tinto | Minas de Rio Tinto | 37.692564 | -6.604822 | Mineral | Galena | ore,Pb,Gal | Pb | 18.1971 |  | 15.64 |  | 38.2457 |  | 0.859478 |  | 2.101741 | [6 empty] | SPZ | [9 empty] | 394 | 9.7359 | 3.9561 | OXALID, Hunt-Ortiz | Ref.140 | U. Oxford | TIMS
GDM.2166 | RTs | Spain | Huelva | Minas de Rio Tinto | Minas de Rio Tinto | 37.692564 | -6.604822 | Mineral | Galena | ore,Pb,Gal | Pb | 18.1883 |  | 15.6291 |  | 38.2064 |  | 0.859292 |  | 2.100599 | [6 empty] | SPZ | [9 empty] | 380 | 9.6943 | 3.9368 | OXALID, Hunt-Ortiz | Ref.140 | U. Oxford | TIMS
GDM.2167 | PT-6/4 | Spain | Sevilla | Norte Paterna | Mina 6 | 37.502398 | -6.089022 | Mineral | Cu mineral | ore,Cu,Malachite | Cu | 18.3496 |  | 15.6801 |  | 38.4568 |  | 0.85452 |  | 2.095786 | [6 empty] | SPZ | [9 empty] | 356 | 9.8584 | 3.9804 | OXALID, Hunt-Ortiz | Ref.140 | U. Oxford | TIMS
GDM.2168 | PT-6/5 | Spain | Sevilla | Norte Paterna | Mina 6 | 37.502398 | -6.089022 | Mineral | Cu mineral | ore,Cu,Malachite | Cu | 18.145 |  | 15.616 |  | 38.1977 |  | 0.860624 |  | 2.105131 | [6 empty] | SPZ | [9 empty] | 388 | 9.6527 | 3.9573 | OXALID, Hunt-Ortiz | Ref.140 | U. Oxford | TIMS
GDM.2169 | PT-9/1 | Spain | Sevilla | Norte Paterna | Mina 9 | 37.502398 | -6.089022 | Archaeological mineral | Slag | Slag,Fe/Si/Cu,Complete block | Fe | 18.1831 |  | 15.6336 |  | 38.1817 |  | 0.859792 |  | 2.099851 | [6 empty] | SPZ | [9 empty] | 393 | 9.7138 | 3.9283 | OXALID, Hunt-Ortiz | Ref.140 | U. Oxford | TIMS
GDM.2170 | PT-9/3 | Spain | Sevilla | Norte Paterna | Mina 9 | 37.502398 | -6.089022 | Mineral | Ore mix | ore,Fe,Gossan | Fe | 18.2729 |  | 15.673 |  | 38.3438 |  | 0.857716 |  | 2.098394 | [6 empty] | SPZ | [9 empty] | 399 | 9.8493 | 3.9691 | OXALID, Hunt-Ortiz | Ref.140 | U. Oxford | TIMS
GDM.2171 | PT-9/4 | Spain | Sevilla | Norte Paterna | Mina 9 | 37.502398 | -6.089022 | Mineral | Cu mineral | ore,Cu,Malachite | Cu | 18.2508 |  | 15.6745 |  | 38.3781 |  | 0.85884 |  | 2.102812 | [6 empty] | SPZ | [9 empty] | 418 | 9.8612 | 4.0034 | OXALID, Hunt-Ortiz | Ref.140 | U. Oxford | TIMS
GDM.2172 | PT-9/5 | Spain | Sevilla | Norte Paterna | Mina 9 | 37.502398 | -6.089022 | Mineral | Cu mineral | ore,Cu,Malachite | Cu | 18.2546 |  | 15.6251 |  | 38.2945 |  | 0.855956 |  | 2.097803 | [6 empty] | SPZ | [9 empty] | 323 | 9.6619 | 3.9383 | OXALID, Hunt-Ortiz | Ref.140 | U. Oxford | TIMS
GDM.2173 | PT-9/7 | Spain | Sevilla | Norte Paterna | Mina 9 | 37.502398 | -6.089022 | Archaeological mineral | Slag | Slag,Fe/Si/Cu,Slag | Fe | 18.2111 |  | 15.6249 |  | 38.2969 |  | 0.857984 |  | 2.102938 | [6 empty] | SPZ | [9 empty] | 355 | 9.6718 | 3.9693 | OXALID, Hunt-Ortiz | Ref.140 | U. Oxford | TIMS
GDM.2174 | PT-9/9 | Spain | Sevilla | Norte Paterna | Mina 9 | 37.502398 | -6.089022 | Archaeological mineral | Slag | Slag,Fe/Si/Cu,Slag | Fe | 18.2355 |  | 15.6629 |  | 38.4182 |  | 0.858923 |  | 2.106786 | [6 empty] | SPZ | [9 empty] | 408 | 9.8183 | 4.0319 | OXALID, Hunt-Ortiz | Ref.140 | U. Oxford | TIMS
GDM.2175 | PE/1 | Spain | Huelva | Paterna del Campo | Penalosa | 37.420076 | -6.412173 | Archaeological mineral | Slag | Slag,Fe/Si/Cu,Slagged pottery | Fe | 18.209 |  | 15.6177 |  | 38.3399 |  | 0.857691 |  | 2.10555 | [6 empty] | SPZ | [9 empty] | 343 | 9.6435 | 3.9917 | OXALID, Hunt-Ortiz | Ref.140 | U. Oxford | TIMS
GDM.2176 | PE/2 | Spain | Huelva | Paterna del Campo | Penalosa | 37.420076 | -6.412173 | Archaeological mineral | Slag | Slag,Fe/Si/Cu,Slagged pottery | Fe | 18.2104 |  | 15.6284 |  | 38.3809 |  | 0.858217 |  | 2.107642 | [6 empty] | SPZ | [9 empty] | 363 | 9.6859 | 4.0169 | OXALID, Hunt-Ortiz | Ref.140 | U. Oxford | TIMS
GDM.2177 | PE/3 | Spain | Huelva | Paterna del Campo | Penalosa | 37.420076 | -6.412173 | Archaeological mineral | Slag | Slag,Fe/Si/Cu,Slagged pottery | Fe | 18.201 |  | 15.6203 |  | 38.3204 |  | 0.858209 |  | 2.105402 | [6 empty] | SPZ | [9 empty] | 354 | 9.6558 | 3.9875 | OXALID, Hunt-Ortiz | Ref.140 | U. Oxford | TIMS
GDM.2178 | PE/4 | Spain | Huelva | Paterna del Campo | Penalosa | 37.420076 | -6.412173 | Archaeological mineral | Slag | Slag,Fe/Si/Cu,Slagged pottery | Fe | 18.2004 |  | 15.6343 |  | 38.4611 |  | 0.859008 |  | 2.1132 | [6 empty] | SPZ | [9 empty] | 381 | 9.7121 | 4.0699 | OXALID, Hunt-Ortiz | Ref.140 | U. Oxford | TIMS
GDM.2179 | PE/5 | Spain | Huelva | Paterna del Campo | Penalosa | 37.420076 | -6.412173 | Archaeological mineral | Slag | Slag,Fe/Si/Cu,Slagged pottery | Fe | 18.2027 |  | 15.6263 |  | 38.3713 |  | 0.858462 |  | 2.108003 | [6 empty] | SPZ | [9 empty] | 364 | 9.6795 | 4.0163 | OXALID, Hunt-Ortiz | Ref.140 | U. Oxford | TIMS
GDM.2180 | CL77 | Spain | Huelva | Rio Tinto | Corta Lago | 37.689575 | -6.603878 | Mineral | Cu mineral | Ore,Cu,Disseminated malachite | Cu | 18.317 |  | 15.625 |  | 38.3871 |  | 0.85303 |  | 2.09571 | [6 empty] | SPZ | [9 empty] | 276 | 9.6469 | 3.9459 | OXALID, Rothenberg | Ref.140 | U. Oxford | TIMS
GDM.2181 | AM 15 | Spain | Almeria | Antas | El Argar | 37.252126 | -1.917122 | Archaeological artefacts | Cu metal | Small axe |  | 18.456 |  | 15.7164 |  | 38.6895 |  | 0.85156 |  | 2.09631 | [11 empty] | 13763 | not recorded | Almeria Museum | Bronze Age | Bronze Age | 345 | 9.9774 | 4.0447 | OXALID, artefacts data | Ref.140 | U. Oxford | TIMS
GDM.2182 | AM 18 | Spain | Almeria | Antas | El Argar | 37.252126 | -1.917123 | Archaeological artefacts | Cu metal | Sword, 5 rivets |  | 18.649 |  | 15.653 |  | 38.7605 |  | 0.83935 |  | 2.07842 | [11 empty] | 14014 | not recorded | Almeria Museum | Bronze Age | Bronze Age | 81 | 9.6869 | 3.9309 | OXALID, artefacts data | Ref.140 | U. Oxford | TIMS
GDM.2183 | AM 20 | Spain | Almeria | Antas | El Argar | 37.252126 | -1.917124 | Archaeological artefacts | Cu metal | Broken dagger, 4 rivets |  | 18.301 |  | 15.6657 |  | 38.4154 |  | 0.856 |  | 2.09909 | [11 empty] | 14025 | not recorded | Almeria Museum | Bronze Age | Bronze Age | 365 | 9.8128 | 3.9862 | OXALID, artefacts data | Ref.140 | U. Oxford | TIMS
GDM.2184 | FA 1 | Spain | Almeria | Cuevas de Almanzora | Fuente Alamo | 37.329563 | -1.858518 | Archaeological artefacts | Cu metal | Small dagger with 2 rivets |  | 18.072 |  | 15.657 |  | 38.2776 |  | 0.86637 |  | 2.11806 | [11 empty] | FA 600/5+33029 | Tomb 52 | Almeria Museum | Bronze Age | Bronze Age | 517 | 9.8393 | 4.0672 | OXALID, Schubart and Arteaga 1978 Abb 9d p.37 | Ref.140 | U. Oxford | TIMS
GDM.2185 | FA 12 | Spain | Almeria | Cuevas de Almanzora | Fuente Alamo | 37.329563 | -1.858518 | Archaeological artefacts | Cu metal | Dagger/Halberd, 4 rivets |  | 18.293 |  | 15.6842 |  | 38.5241 |  | 0.85739 |  | 2.10595 | [11 empty] | FA 1494/6 + 77.114 | Tomb 54 | Almeria Museum | Bronze Age | Bronze Age | 405 | 9.8893 | 4.0569 | OXALID, Schubart and Arteaga 1980 Abb 3a p.55 | Ref.140 | U. Oxford | TIMS
GDM.2186 | FA 13 | Spain | Almeria | Cuevas de Almanzora | Fuente Alamo | 37.329563 | -1.858518 | Archaeological artefacts | Cu metal | Axe |  | 18.604 |  | 15.6997 |  | 38.7689 |  | 0.84389 |  | 2.0839 | [11 empty] | FA 1432/5 + 77.102 | Tomb 68 | Almeria Museum | Bronze Age | Bronze Age | 206 | 9.8774 | 3.9813 | OXALID, Schubart and Arteaga 1980 Abb 5c p.57 | Ref.140 | U. Oxford | TIMS
GDM.2187 | FA 15 | Spain | Almeria | Cuevas de Almanzora | Fuente Alamo | 37.329563 | -1.858518 | Archaeological artefacts | Cu metal | Dagger, corr. , 3 rivets |  | 18.318 |  | 15.6337 |  | 38.4123 |  | 0.85346 |  | 2.09697 | [11 empty] | FA 1477/1+77.106 | Tomb 58 | Almeria Museum | Bronze Age | Bronze Age | 292 | 9.6811 | 3.9618 | OXALID, Schubart and Arteaga 1980 Abb 4a p.56 | Ref.140 | U. Oxford | TIMS
GDM.2188 | FA 6 | Spain | Almeria | Cuevas de Almanzora | Fuente Alamo | 37.329563 | -1.858518 | Archaeological artefacts | Cu metal | Bronze bar, broken |  | 18.27 |  | 15.6419 |  | 38.4567 |  | 0.85615 |  | 2.10491 | [11 empty] | FA 74 + 66352 | not recorded | Almeria Museum | Bronze Age | Bronze Age | 344 | 9.7252 | 4.0216 | OXALID, Schubart and Arteaga 1978 Abb 12a p.41 | Ref.140 | U. Oxford | TIMS
GDM.2189 | BE 1/17281 | Spain | Jaén | Baños de La Encina | Penalosa | 38.170561 | -3.79504 | Archaeological artefacts | Cu metal | Ingot |  | 18.75 |  | 15.678 |  | 38.7243 |  | 0.83616 |  | 2.0653 | [11 empty] | No Inv. No. | Penalosa | B. Chapman | Bronze Age | Late Bronze Age | 55 | 9.7641 | 3.8569 | OXALID, artefacts data | Ref.140 | U. Oxford | TIMS
GDM.2190 | BE 87 402 | Spain | Jaén | Baños de La Encina | Penalosa | 38.170561 | -3.79504 | Archaeological artefacts | Cu metal | Ingot |  | 18.295 |  | 15.6265 |  | 38.4213 |  | 0.85414 |  | 2.1001 | [11 empty] | No Inv. No. | Penalosa | B. Chapman | Bronze Age | Late Bronze Age | 296 | 9.6579 | 3.9798 | OXALID, artefacts data | Ref.140 | U. Oxford | TIMS
GDM.2191 | MU 57 | Spain | Murcia | Lorca | Cantera de Murviedro | 37.673274 | -1.706013 | Archaeological artefacts | Cu metal | Bracelet fragments, Sn Bronze |  | 18.16 |  | 15.6343 |  | 38.2655 |  | 0.86092 |  | 2.10713 | [11 empty] | No Inv. No. | not recorded | Murcia Museum | Copper Age | ? Copper Age | 411 | 9.7226 | 3.9906 | OXALID, artefacts data | Ref.140 | U. Oxford | TIMS
GDM.2192 | MU 59 | Spain | Murcia | Lorca | Cantera de Murviedro | 37.673274 | -1.706013 | Archaeological artefacts | Cu metal | Small saw |  | 18.921 |  | 15.7135 |  | 38.8639 |  | 0.83048 |  | 2.05401 | [11 empty] | 354 | not recorded | Murcia Museum | Copper Age | ? Copper Age | -2 | 9.8692 | 3.8321 | OXALID, artefacts data | Ref.140 | U. Oxford | TIMS
GDM.2193 | MU 21 | Spain | Murcia | Lorca | Rincon de Almendricos | 37.673274 | -1.706013 | Archaeological artefacts | Cu metal | Dagger |  | 18.314 |  | 15.605 |  | 38.3854 |  | 0.85208 |  | 2.09596 | [11 empty] | No Inv. No. | not recorded | Murcia Museum | Bronze Age | Bronze Age | 240 | 9.5687 | 3.9399 | OXALID, artefacts data | Ref.140 | U. Oxford | TIMS
GDM.2194 | MU 48 | Spain | Murcia | Mazarron | Cabezo Negro | 37.645256 | -1.351815 | Archaeological artefacts | Cu metal | Broken fragments of a dagger |  | 18.485 |  | 15.7235 |  | 38.7832 |  | 0.85061 |  | 2.09809 | [11 empty] | CN-72-I-II-29 | not recorded | Murcia Museum | Bronze Age | Bronze Age | 337 | 9.9987 | 4.0769 | OXALID, artefacts data | Ref.140 | U. Oxford | TIMS
GDM.2195 | MU 49 | Spain | Murcia | Mazarron | Cabezo Negro | 37.645256 | -1.351815 | Archaeological artefacts | Cu metal | Small knife (punela) |  | 18.48 |  | 15.7087 |  | 38.7681 |  | 0.85004 |  | 2.09784 | [11 empty] | No Inv. No | Corte I Estrato II (?) | Murcia Museum | Bronze Age | Bronze Age | 314 | 9.9409 | 4.0672 | OXALID, artefacts data | Ref.140 | U. Oxford | TIMS
GDM.2196 | MU 50 | Spain | Murcia | Mazarron | Cabezo Negro | 37.645256 | -1.351815 | Archaeological artefacts | Cu metal | Small Awl, 1.5" long, Sn-bronze |  | 18.26 |  | 15.6286 |  | 38.4021 |  | 0.85589 |  | 2.10307 | [11 empty] | 29-X-77 | CorteI SectorW Estrato Ib | Murcia Museum | Bronze Age | Bronze Age | 326 | 9.6746 | 3.9942 | OXALID, artefacts data | Ref.140 | U. Oxford | TIMS
GDM.2197 | XB-M-137 | Spain | Baleares | Baleares | Cova d'es Carritx | 39.998318 | 3.845513 | Archaeological artefacts | Cu metal | needle frgm (mineralised) |  | 18.3371 |  | 15.6553 |  | 38.4845 |  | 0.853754 |  | 2.098727 | [11 empty] | No Inv. No. | cave burial | Ruth Whitehouse | Bronze Age | 1000-500BC | 319 | 9.7625 | 3.9952 | OXALID, artefacts data | Ref.140 | U. Oxford | TIMS
GDM.2198 | XB-M-138 | Spain | Baleares | Baleares | Cova d'es Carritx | 39.998318 | 3.845513 | Archaeological artefacts | Cu metal | Bracelet |  | 18.2793 |  | 15.7092 |  | 38.7215 |  | 0.859398 |  | 2.118321 | [11 empty] | No Inv. No. | cave burial | Ruth Whitehouse | Bronze Age | 1000-500BC | 460 | 9.9943 | 4.1825 | OXALID, artefacts data | Ref.140 | U. Oxford | TIMS
GDM.2199 | XB-M-139 | Spain | Baleares | Baleares | Cova d'es Carritx | 39.998318 | 3.845513 | Archaeological artefacts | Pb metal | Biconial Pb bead |  | 18.736 |  | 15.718 |  | 39.0099 |  | 0.83892 |  | 2.08208 | [11 empty] | No Inv. No. | cave burial | Ruth Whitehouse | Bronze Age | 1000-500BC | 144 | 9.9214 | 4.0239 | OXALID, artefacts data | Ref.140 | U. Oxford | TIMS
GDM.2200 | XB-M-153 | Spain | Baleares | Baleares | Cova d'es Carritx | 39.998318 | 3.845513 | Archaeological artefacts | Cu metal | needle |  | 18.7637 |  | 15.7581 |  | 39.1576 |  | 0.83982 |  | 2.08688 | [11 empty] | No Inv. No. | cave burial | Ruth Whitehouse | Bronze Age | 1000-500BC | 200 | 10.072 | 4.0944 | OXALID, artefacts data | Ref.140 | U. Oxford | TIMS
GDM.2201 | XF-M-105 | Spain | Baleares | Baleares | Cova d'es Carritx | 39.998318 | 3.845513 | Archaeological artefacts | Cu metal | bracelet |  | 18.3107 |  | 15.6614 |  | 38.4942 |  | 0.855315 |  | 2.102272 | [11 empty] | No Inv. No. | cave burial | Ruth Whitehouse | Bronze Age | 1000-500BC | 350 | 9.7932 | 4.0206 | OXALID, artefacts data | Ref.140 | U. Oxford | TIMS
GDM.2202 | XF-M-108 | Spain | Baleares | Baleares | Cova d'es Carritx | 39.998318 | 3.845513 | Archaeological artefacts | Cu metal | Large torque, very corroded |  | 18.4663 |  | 15.7281 |  | 38.7829 |  | 0.851722 |  | 2.100202 | [11 empty] | No Inv. No. | cave burial | Ruth Whitehouse | Bronze Age | 1000-500BC | 359 | 10.0217 | 4.0911 | OXALID, artefacts data | Ref.140 | U. Oxford | TIMS
GDM.2203 | XF-M-116 | Spain | Baleares | Baleares | Cova d'es Carritx | 39.998318 | 3.845513 | Archaeological artefacts | Cu metal | Large torque (cova A) |  | 18.3033 |  | 15.6563 |  | 38.4476 |  | 0.855381 |  | 2.100578 | [11 empty] | No Inv. No. | cave burial | Ruth Whitehouse | Bronze Age | 1000-500BC | 346 | 9.7746 | 3.9988 | OXALID, artefacts data | Ref.140 | U. Oxford | TIMS
GDM.2204 | XF-M-118 | Spain | Baleares | Baleares | Cova d'es Carritx | 39.998318 | 3.845513 | Archaeological artefacts | Cu metal | Pin with oval head (mineralis) |  | 18.5281 |  | 15.6906 |  | 38.649 |  | 0.846855 |  | 2.085966 | [11 empty] | No Inv. No. | cave burial | Ruth Whitehouse | Bronze Age | 1000-500BC | 244 | 9.8582 | 3.9662 | OXALID, artefacts data | Ref.140 | U. Oxford | TIMS
GDM.2205 | XF-M-97 | Spain | Baleares | Baleares | Cova d'es Carritx | 39.998318 | 3.845513 | Archaeological artefacts | Cu metal | bracelet (frgm) |  | 18.2897 |  | 15.6348 |  | 38.4089 |  | 0.854844 |  | 2.100033 | [11 empty] | No Inv. No. | cave burial | Ruth Whitehouse | Bronze Age | 1000-500BC | 315 | 9.6922 | 3.9797 | OXALID, artefacts data | Ref.140 | U. Oxford | TIMS
GDM.2206 | XI-M-15 | Spain | Baleares | Baleares | Cova d'es Carritx | 39.998318 | 3.845513 | Archaeological artefacts | Cu metal | bracelet |  | 18.555 |  | 15.6562 |  | 38.6831 |  | 0.84377 |  | 2.08478 | [11 empty] | No Inv. No. | cave burial | Ruth Whitehouse | Bronze Age | 1000-500BC | 158 | 9.7178 | 3.9539 | OXALID, artefacts data | Ref.140 | U. Oxford | TIMS
GDM.2207 | XI-M-16 | Spain | Baleares | Baleares | Cova d'es Carritx | 39.998318 | 3.845513 | Archaeological artefacts | Cu metal | large ring (6 cm diam.) |  | 18.3324 |  | 15.6862 |  | 38.5703 |  | 0.855656 |  | 2.103942 | [11 empty] | No Inv. No. | cave burial | Ruth Whitehouse | Bronze Age | 1000-500BC | 380 | 9.8872 | 4.0553 | OXALID, artefacts data | Ref.140 | U. Oxford | TIMS
GDM.2208 | XI-M-17 | Spain | Baleares | Baleares | Cova d'es Carritx | 39.998318 | 3.845513 | Archaeological artefacts | Cu metal | Biconical bead |  | 18.568 |  | 15.6925 |  | 38.7868 |  | 0.845135 |  | 2.088908 | [11 empty] | No Inv. No. | cave burial | Ruth Whitehouse | Bronze Age | 1000-500BC | 219 | 9.8569 | 4.0119 | OXALID, artefacts data | Ref.140 | U. Oxford | TIMS
GDM.2209 | XI-M-18 | Spain | Baleares | Baleares | Cova d'es Carritx | 39.998318 | 3.845513 | Archaeological artefacts | Cu metal | Awl or punch |  | 18.4772 |  | 15.6972 |  | 38.7333 |  | 0.849541 |  | 2.096271 | [11 empty] | No Inv. No. | cave burial | Ruth Whitehouse | Bronze Age | 1000-500BC | 294 | 9.8959 | 4.0467 | OXALID, artefacts data | Ref.140 | U. Oxford | TIMS
GDM.2210 | XI-M-19 | Spain | Baleares | Baleares | Cova d'es Carritx | 39.998318 | 3.845513 | Archaeological artefacts | Cu metal | bracelet |  | 18.3005 |  | 15.6511 |  | 38.4364 |  | 0.855227 |  | 2.100289 | [11 empty] | No Inv. No. | cave burial | Ruth Whitehouse | Bronze Age | 1000-500BC | 338 | 9.7545 | 3.9928 | OXALID, artefacts data | Ref.140 | U. Oxford | TIMS
GDM.2211 | XI-M-22 | Spain | Baleares | Baleares | Cova d'es Carritx | 39.998318 | 3.845513 | Archaeological artefacts | Cu metal | bracelet |  | 18.4486 |  | 15.7088 |  | 38.7001 |  | 0.85149 |  | 2.09773 | [11 empty] | No Inv. No. | cave burial | Ruth Whitehouse | Bronze Age | 1000-500BC | 337 | 9.9489 | 4.0527 | OXALID, artefacts data | Ref.140 | U. Oxford | TIMS
GDM.2212 | XI-M-25 | Spain | Baleares | Baleares | Cova d'es Carritx | 39.998318 | 3.845513 | Archaeological artefacts | Cu metal | Arrowhead |  | 18.5315 |  | 15.6898 |  | 38.7083 |  | 0.846655 |  | 2.088783 | [11 empty] | No Inv. No. | cave burial | Ruth Whitehouse | Bronze Age | 1000-500BC | 240 | 9.8543 | 3.9945 | OXALID, artefacts data | Ref.140 | U. Oxford | TIMS
GDM.2213 | XI-M-40 | Spain | Baleares | Baleares | Cova d'es Carritx | 39.998318 | 3.845513 | Archaeological artefacts | Cu metal | bracelet |  | 18.2856 |  | 15.6405 |  | 38.404 |  | 0.855344 |  | 2.100232 | [11 empty] | No Inv. No. | cave burial | Ruth Whitehouse | Bronze Age | 1000-500BC | 329 | 9.7159 | 3.9818 | OXALID, artefacts data | Ref.140 | U. Oxford | TIMS
GDM.2214 | XI-M-43 | Spain | Baleares | Baleares | Cova d'es Carritx | 39.998318 | 3.845513 | Archaeological artefacts | Cu metal | Pectoral |  | 18.5556 |  | 15.6927 |  | 38.7818 |  | 0.845715 |  | 2.090035 | [11 empty] | No Inv. No. | cave burial | Ruth Whitehouse | Bronze Age | 1000-500BC | 228 | 9.8604 | 4.0177 | OXALID, artefacts data | Ref.140 | U. Oxford | TIMS
GDM.2215 | XI-M-47 | Spain | Baleares | Baleares | Cova d'es Carritx | 39.998318 | 3.845513 | Archaeological artefacts | Cu metal | pectoral disc (corrosion) |  | 18.3338 |  | 15.6591 |  | 38.4955 |  | 0.854108 |  | 2.099694 | [11 empty] | No Inv. No. | cave burial | Ruth Whitehouse | Bronze Age | 1000-500BC | 329 | 9.7784 | 4.0047 | OXALID, artefacts data | Ref.140 | U. Oxford | TIMS
GDM.2216 | XI-M-57 | Spain | Baleares | Baleares | Cova d'es Carritx | 39.998318 | 3.845513 | Archaeological artefacts | Cu metal | biconical bead |  | 18.7522 |  | 15.7378 |  | 39.0451 |  | 0.839253 |  | 2.082165 | [11 empty] | No Inv. No. | cave burial | Ruth Whitehouse | Bronze Age | 1000-500BC | 170 | 9.9951 | 4.0381 | OXALID, artefacts data | Ref.140 | U. Oxford | TIMS
GDM.2217 | XI-M-61 | Spain | Baleares | Baleares | Cova d'es Carritx | 39.998318 | 3.845513 | Archaeological artefacts | Cu metal | part of a flat ring-strip |  | 18.3383 |  | 15.6766 |  | 38.5857 |  | 0.854855 |  | 2.104104 | [11 empty] | No Inv. No. | cave burial | Ruth Whitehouse | Bronze Age | 1000-500BC | 358 | 9.8472 | 4.0562 | OXALID, artefacts data | Ref.140 | U. Oxford | TIMS
GDM.2218 | XI-M-72 | Spain | Baleares | Baleares | Cova d'es Carritx | 39.998318 | 3.845513 | Archaeological artefacts | Cu metal | Arrowhead |  | 18.3501 |  | 15.7337 |  | 38.6574 |  | 0.857418 |  | 2.10666 | [11 empty] | No Inv. No. | cave burial | Ruth Whitehouse | Bronze Age | 1000-500BC | 453 | 10.0746 | 4.1063 | OXALID, artefacts data | Ref.140 | U. Oxford | TIMS
GDM.2219 | XI-M-83 | Spain | Baleares | Baleares | Cova d'es Carritx | 39.998318 | 3.845513 | Archaeological artefacts | Cu metal | arrowhead |  | 18.3431 |  | 15.674 |  | 38.5298 |  | 0.854493 |  | 2.100511 | [11 empty] | No Inv. No. | cave burial | Ruth Whitehouse | Bronze Age | 1000-500BC | 349 | 9.8356 | 4.0219 | OXALID, artefacts data | Ref.140 | U. Oxford | TIMS
GDM.2220 | XI-M-9 | Spain | Baleares | Baleares | Cova d'es Carritx | 39.998318 | 3.845513 | Archaeological artefacts | Cu metal | Biconical bead |  | 18.631 |  | 15.7141 |  | 38.8915 |  | 0.84344 |  | 2.08746 | [11 empty] | No Inv. No. | cave burial | Ruth Whitehouse | Bronze Age | 1000-500BC | 213 | 9.928 | 4.0316 | OXALID, artefacts data | Ref.140 | U. Oxford | TIMS
GDM.2221 | XV-M-88 | Spain | Baleares | Baleares | Cova d'es Carritx | 39.998318 | 3.845513 | Archaeological artefacts | Cu metal | Tip of spearhead |  | 18.725 |  | 15.7102 |  | 38.9572 |  | 0.838994 |  | 2.080492 | [11 empty] | No Inv. No. | cave burial | Ruth Whitehouse | Bronze Age | 1000-500BC | 137 | 9.8933 | 4.0017 | OXALID, artefacts data | Ref.140 | U. Oxford | TIMS
GDM.2222 | MU-S1-M-1104 | Spain | Baleares | Baleares | Mussol | 39.998318 | 3.845513 | Archaeological artefacts | Cu metal | rod, biconical centre portion |  | 18.5336 |  | 15.6988 |  | 38.76 |  | 0.847046 |  | 2.091335 | [11 empty] | No Inv. No. | cave burial | Ruth Whitehouse | Bronze Age | talayotic | 256 | 9.8893 | 4.0232 | OXALID, artefacts data | Ref.140 | U. Oxford | TIMS
GDM.2223 | MU-S4a-M-178 | Spain | Baleares | Baleares | Mussol | 39.998318 | 3.845513 | Archaeological artefacts | Cu metal | tool |  | 19.0981 |  | 15.7321 |  | 38.643 |  | 0.823752 |  | 2.023397 | [11 empty] | No Inv. No. | cave burial | Ruth Whitehouse | Bronze Age | talayotic | -97 | 9.91 | 3.6268 | OXALID, artefacts data | Ref.140 | U. Oxford | TIMS
GDM.2224 | MU-S4a-M-178/repeat | Spain | Baleares | Baleares | Mussol | 39.998318 | 3.845513 | Archaeological artefacts | Cu metal | tool |  | 19.1608 |  | 15.7315 |  | 38.6591 |  | 0.821026 |  | 2.017609 | [11 empty] | No Inv. No. | cave burial | Ruth Whitehouse | Bronze Age | talayotic | -145 | 9.8979 | 3.5986 | OXALID, artefacts data | Ref.140 | U. Oxford | TIMS
GDM.2225 | MU-S4a-M-57 | Spain | Baleares | Baleares | Mussol | 39.998318 | 3.845513 | Archaeological artefacts | Cu metal | triangular point |  | 18.3509 |  | 15.6805 |  | 38.5703 |  | 0.854484 |  | 2.101824 | [11 empty] | No Inv. No. | cave burial | Ruth Whitehouse | Bronze Age | talayotic | 356 | 9.8597 | 4.0406 | OXALID, artefacts data | Ref.140 | U. Oxford | TIMS
GDM.2226 | MU-S4a-M-58 | Spain | Baleares | Baleares | Mussol | 39.998318 | 3.845513 | Archaeological artefacts | Cu metal | chisel? |  | 18.4196 |  | 15.6836 |  | 38.5971 |  | 0.851462 |  | 2.095441 | [11 empty] | No Inv. No. | cave burial | Ruth Whitehouse | Bronze Age | talayotic | 311 | 9.8554 | 4.0091 | OXALID, artefacts data | Ref.140 | U. Oxford | TIMS
GDM.2227 | MU-S5-M-61 | Spain | Baleares | Baleares | Mussol | 39.998318 | 3.845513 | Archaeological artefacts | Cu metal | arrowhead |  | 18.5817 |  | 15.6958 |  | 38.7981 |  | 0.844688 |  | 2.087968 | [11 empty] | No Inv. No. | cave burial | Ruth Whitehouse | Bronze Age | talayotic | 215 | 9.8669 | 4.0098 | OXALID, artefacts data | Ref.140 | U. Oxford | TIMS
GDM.2228 | MU-S5-M-62 | Spain | Baleares | Baleares | Mussol | 39.998318 | 3.845513 | Archaeological artefacts | Cu metal | spatula |  | 18.3134 |  | 15.66 |  | 38.4638 |  | 0.855111 |  | 2.10031 | [11 empty] | No Inv. No. | cave burial | Ruth Whitehouse | Bronze Age | talayotic | 345 | 9.7869 | 4.0019 | OXALID, artefacts data | Ref.140 | U. Oxford | TIMS
GDM.2229 | MU 32 | Spain | Murcia | Murcia | Monteagudo | 38.021907 | -1.097988 | Archaeological artefacts | Cu metal | Dagger |  | 18.383 |  | 15.6653 |  | 38.5662 |  | 0.85216 |  | 2.09793 | [11 empty] | No Inv. No. | not recorded | Murcia Museum | Bronze Age | Bronze Age | 304 | 9.7913 | 4.0111 | OXALID, artefacts data | Ref.140 | U. Oxford | TIMS
GDM.2230 | BA 1 | Spain | Almeria | Nijar | El Barranquete | 36.844951 | -2.201687 | Archaeological artefacts | Cu metal | Awl, square section |  | 21.285 |  | 15.8294 |  | 38.7442 |  | 0.74369 |  | 1.82026 | [11 empty] | 52557 | Tomb 9, Chamber | Almeria Museum | Bronze Age | Bronze Age | -1599 | 10.0636 | 2.7069 | OXALID, Almagro Gorbea 1973 Fig 63.8 p.151 | Ref.140 | U. Oxford | TIMS
GDM.2231 | BA 2 | Spain | Almeria | Nijar | El Barranquete | 36.844951 | -2.201687 | Archaeological artefacts | Cu metal | Small Bracelet ? |  | 18.381 |  | 15.6432 |  | 38.5227 |  | 0.85105 |  | 2.09579 | [11 empty] | 52505 | Tomb 11, Chamber | Almeria Museum | Bronze Age | Bronze Age | 263 | 9.7043 | 3.9815 | OXALID, Almagro Gorbea 1973 Fig 72.20 p.170 | Ref.140 | U. Oxford | TIMS
GDM.2232 | BA 3 | Spain | Almeria | Nijar | El Barranquete | 36.844951 | -2.201687 | Archaeological artefacts | Cu metal | Dagger/Knife fragment J89 |  | 18.295 |  | 15.6805 |  | 38.564 |  | 0.85709 |  | 2.1079 | [11 empty] | 52506 | Tomb 11, Chamber | Almeria Museum | Bronze Age | Bronze Age | 397 | 9.8739 | 4.0759 | OXALID, Almagro Gorbea 1973 Fig 72.18 p.170 | Ref.140 | U. Oxford | TIMS
GDM.2233 | BA 4 | Spain | Almeria | Nijar | El Barranquete | 36.844951 | -2.201687 | Archaeological artefacts | Cu metal | Small dagger |  | 18.286 |  | 15.6702 |  | 38.5427 |  | 0.85695 |  | 2.10777 | [11 empty] | 52507 | Tomb 11, Chamber | Almeria Museum | Bronze Age | Bronze Age | 384 | 9.8347 | 4.067 | OXALID, Almagro Gorbea 1973 Fig 72.19 p.170 | Ref.140 | U. Oxford | TIMS
GDM.2234 | MU 25 | Spain | Alicante | Orihuela | San Anton | 38.095504 | -0.946554 | Archaeological artefacts | Silver | Ring , 2.5 spirals |  | 18.218 |  | 15.6454 |  | 38.4097 |  | 0.85879 |  | 2.10834 | [11 empty] | No Inv. No. | not recorded | Murcia Museum | Bronze Age | Bronze Age | 389 | 9.7523 | 4.0334 | OXALID, artefacts data | Ref.140 | U. Oxford | TIMS
GDM.2235 | 4410/1 | Spain | Huelva | Province of Aznalcollar | Alpizar | 37.457108 | -6.433436 | Archaeological artefacts | Cu metal | copper earring |  | 18.596 |  | 15.8994 |  | 39.0988 |  | 0.85499 |  | 2.10254 | [11 empty] | No Inv. No. | cist cemetery | Marcos Hunt-Ortiz | Bronze Age | Bronze Age | 564 | 10.6838 | 4.2256 | OXALID, artefacts data | Ref.140 | U. Oxford | TIMS
GDM.2236 | AZ100 | Spain | Huelva | Province of Aznalcollar | Castrejones | 37.457108 | -6.433436 | Archaeological artefacts | Silver | Silver ingot |  | 18.6229 |  | 15.7229 |  | 39.1796 |  | 0.84428 |  | 2.10384 | [11 empty] | No Inv. No. | fortified settlement | Marcos Hunt-Ortiz | Bronze Age | Bronze Age | 236 | 9.9644 | 4.1883 | OXALID, artefacts data | Ref.140 | U. Oxford | TIMS
GDM.2237 | AZ2 | Spain | Huelva | Province of Aznalcollar | Castrejones | 37.457108 | -6.433436 | Archaeological artefacts | Silver | Silver pendant |  | 18.2 |  | 15.6198 |  | 38.2584 |  | 0.85823 |  | 2.10211 | [11 empty] | No Inv. No. | fortified settlement | Marcos Hunt-Ortiz | Bronze Age | Bronze Age | 354 | 9.6541 | 3.9541 | OXALID, artefacts data | Ref.140 | U. Oxford | TIMS
GDM.2238 | CD/10 | Spain | Badajoz |  | La Pijotilla | 38.806029 | -6.68416 | Archaeological artefacts | Cu metal | without clear typology |  | 18.415 |  | 15.6675 |  | 38.4806 |  | 0.8508 |  | 2.089626 | [11 empty] | No Inv. No. | Coleccion Dominguez | Marcos Hunt-Ortiz | Bronze Age | Late Bronze Age | 284 | 9.7926 | 3.9448 | OXALID, artefacts data | Ref.140 | U. Oxford | TIMS
GDM.2239 | CD/15 | Spain | Badajoz |  | La Pijotilla | 38.806029 | -6.68416 | Archaeological artefacts | Cu metal | fragment of ingot |  | 18.474 |  | 15.6567 |  | 38.5372 |  | 0.847498 |  | 2.086024 | [11 empty] | No Inv. No. | Coleccion Dominguez | Marcos Hunt-Ortiz | Bronze Age | Late Bronze Age | 220 | 9.7368 | 3.9317 | OXALID, artefacts data | Ref.140 | U. Oxford | TIMS
GDM.2240 | CD/19 | Spain | Badajoz |  | La Pijotilla | 38.806029 | -6.68416 | Archaeological artefacts | Cu metal | fragment of sheet |  | 18.2902 |  | 15.6013 |  | 38.3127 |  | 0.852987 |  | 2.094706 | [11 empty] | No Inv. No. | Coleccion Dominguez | Marcos Hunt-Ortiz | Bronze Age | Late Bronze Age | 251 | 9.5594 | 3.9156 | OXALID, artefacts data | Ref.140 | U. Oxford | TIMS
GDM.2241 | CD/20 | Spain | Badajoz |  | La Pijotilla | 38.806029 | -6.68416 | Archaeological artefacts | Cu metal | fragment of sickle |  | 18.4387 |  | 15.6818 |  | 38.6372 |  | 0.850483 |  | 2.095439 | [11 empty] | No Inv. No. | Coleccion Dominguez | Marcos Hunt-Ortiz | Bronze Age | Late Bronze Age | 294 | 9.8438 | 4.0168 | OXALID, artefacts data | Ref.140 | U. Oxford | TIMS
GDM.2242 | CD/21 | Spain | Badajoz |  | La Pijotilla | 38.806029 | -6.68416 | Archaeological artefacts | Cu metal | piece |  | 19.0084 |  | 15.7075 |  | 38.5959 |  | 0.826342 |  | 2.030459 | [11 empty] | No Inv. No. | Coleccion Dominguez | Marcos Hunt-Ortiz | Bronze Age | Late Bronze Age | -80 | 9.8316 | 3.6475 | OXALID, artefacts data | Ref.140 | U. Oxford | TIMS
GDM.2243 | CD/25 | Spain | Badajoz |  | La Pijotilla | 38.806029 | -6.68416 | Archaeological artefacts | Cu metal | piece |  | 18.3515 |  | 15.6104 |  | 38.3219 |  | 0.850632 |  | 2.088214 | [11 empty] | No Inv. No. | Coleccion Dominguez | Marcos Hunt-Ortiz | Bronze Age | Late Bronze Age | 222 | 9.5817 | 3.8827 | OXALID, artefacts data | Ref.140 | U. Oxford | TIMS
GDM.2244 | CD/26 | Spain | Badajoz |  | La Pijotilla | 38.806029 | -6.68416 | Archaeological artefacts | Cu metal | fragment of sheet |  | 18.3096 |  | 15.6799 |  | 38.423 |  | 0.856375 |  | 2.098511 | [11 empty] | No Inv. No. | Coleccion Dominguez | Marcos Hunt-Ortiz | Bronze Age | Late Bronze Age | 385 | 9.8677 | 3.9893 | OXALID, artefacts data | Ref.140 | U. Oxford | TIMS
GDM.2245 | CD/28 | Spain | Badajoz |  | La Pijotilla | 38.806029 | -6.68416 | Archaeological artefacts | Cu metal | fragment of chisel |  | 18.2246 |  | 15.6698 |  | 38.3348 |  | 0.859817 |  | 2.103463 | [11 empty] | No Inv. No. | Coleccion Dominguez | Marcos Hunt-Ortiz | Bronze Age | Late Bronze Age | 429 | 9.8491 | 3.9962 | OXALID, artefacts data | Ref.140 | U. Oxford | TIMS
GDM.2246 | CD/29 | Spain | Badajoz |  | La Pijotilla | 38.806029 | -6.68416 | Archaeological artefacts | Cu metal | fragment of sheet |  | 18.2324 |  | 15.6201 |  | 38.2765 |  | 0.856724 |  | 2.099374 | [11 empty] | No Inv. No. | Coleccion Dominguez | Marcos Hunt-Ortiz | Bronze Age | Late Bronze Age | 330 | 9.6474 | 3.9419 | OXALID, artefacts data | Ref.140 | U. Oxford | TIMS
GDM.2247 | TH/3 | Spain | Cádiz |  | Pto.de Sta.Maria | 36.55616 | -6.219638 | Archaeological artefacts | Silver | Spiral silver bracelet |  | 18.2967 |  | 15.6541 |  | 38.4805 |  | 0.855572 |  | 2.103142 | [11 empty] | Inv. 34 | Tumba Hipogeo Sol | Marcos Hunt-Ortiz | Bronze Age | Late Bronze Age | 347 | 9.7675 | 4.0203 | OXALID, artefacts data | Ref.140 | U. Oxford | TIMS
GDM.2248 | TH/4 | Spain | Cádiz |  | Pto.de Sta.Maria | 36.55616 | -6.219638 | Archaeological artefacts | Silver | Biconic silver bead |  | 18.5973 |  | 15.5877 |  | 38.5874 |  | 0.838168 |  | 2.07489 | [11 empty] | Inv. 74 | Tumba Hipogeo Sol | Marcos Hunt-Ortiz | Bronze Age | Late Bronze Age | -13 | 9.446 | 3.8521 | OXALID, artefacts data | Ref.140 | U. Oxford | TIMS
GDM.2249 | TH/5 | Spain | Cádiz |  | Pto.de Sta.Maria | 36.55616 | -6.219638 | Archaeological artefacts | Silver | leaf spiral silver bracelet |  | 18.1691 |  | 15.5922 |  | 37.983 |  | 0.858171 |  | 2.090529 | [11 empty] | Inv. 75 | Tumba Hipogeo Sol | Marcos Hunt-Ortiz | Bronze Age | Late Bronze Age | 325 | 9.5514 | 3.8144 | OXALID, artefacts data | Ref.140 | U. Oxford | TIMS
GDM.2250 | TH/6 | Spain | Cádiz |  | Pto.de Sta.Maria | 36.55616 | -6.219638 | Archaeological artefacts | Silver | leaf spiral silver bracelet |  | 18.254 |  | 15.6506 |  | 38.3305 |  | 0.85738 |  | 2.09984 | [11 empty] | Inv. 76 | Tumba Hipogeo Sol | Marcos Hunt-Ortiz | Bronze Age | Late Bronze Age | 372 | 9.7641 | 3.9671 | OXALID, artefacts data | Ref.140 | U. Oxford | TIMS
GDM.2251 | TH/8 | Spain | Cádiz |  | Pto.de Sta.Maria | 36.55616 | -6.219638 | Archaeological artefacts | Cu metal | bronze bracelet |  | 18.2947 |  | 15.6332 |  | 38.3621 |  | 0.854519 |  | 2.096899 | [11 empty] | Inv. 7 | Tumba Hipogeo Sol | Marcos Hunt-Ortiz | Bronze Age | Late Bronze Age | 309 | 9.6846 | 3.9505 | OXALID, artefacts data | Ref.140 | U. Oxford | TIMS
GDM.2252 | TH/9 | Spain | Cádiz |  | Pto.de Sta.Maria | 36.55616 | -6.219638 | Archaeological artefacts | Cu metal | bronze bracelet |  | 18.5375 |  | 15.6379 |  | 38.5651 |  | 0.843583 |  | 2.080381 | [11 empty] | Inv. 8 | Tumba Hipogeo Sol | Marcos Hunt-Ortiz | Bronze Age | Late Bronze Age | 135 | 9.6502 | 3.8978 | OXALID, artefacts data | Ref.140 | U. Oxford | TIMS
GDM.2253 | TR/30 | Spain | Huelva |  | El Trastejon | 37.457108 | -6.433436 | Archaeological artefacts | Cu metal | broad copper wire |  | 18.6669 |  | 15.6516 |  | 38.9948 |  | 0.838467 |  | 2.08898 | [11 empty] | No Inv. No. | Superficie.Zona SW | Marcos Hunt-Ortiz | Bronze Age | Late Bronze Age | 65 | 9.6781 | 4.0376 | OXALID, artefacts data | Ref.140 | U. Oxford | TIMS
GDM.2254 | TR/31 | Spain | Huelva |  | El Trastejon | 37.457108 | -6.433436 | Archaeological artefacts | Cu metal | broken handle |  | 18.2323 |  | 15.6486 |  | 38.2786 |  | 0.858289 |  | 2.099489 | [11 empty] | No Inv. No. | F-22 | Marcos Hunt-Ortiz | Bronze Age | Late Bronze Age | 384 | 9.7615 | 3.9529 | OXALID, artefacts data | Ref.140 | U. Oxford | TIMS
GDM.2255 | TR/33 | Spain | Huelva |  | El Trastejon | 37.457108 | -6.433436 | Archaeological artefacts | Cu metal | corroded object |  | 18.3625 |  | 15.6563 |  | 38.4306 |  | 0.852626 |  | 2.09289 | [11 empty] | No Inv. No. | F-22 | Marcos Hunt-Ortiz | Bronze Age | Late Bronze Age | 302 | 9.7604 | 3.9495 | OXALID, artefacts data | Ref.140 | U. Oxford | TIMS
GDM.2256 | 32422 | Spain | Huelva |  | Huelva Hoard | 37.457108 | -6.433436 | Archaeological artefacts | Cu metal | lance head |  | 17.951 |  | 15.6434 |  | 37.9597 |  | 0.87145 |  | 2.11463 | [11 empty] | No Inv. No. | Madrid Museum | Marcos Hunt-Ortiz | Bronze Age | Late Bronze Age | 582 | 9.8195 | 3.9682 | OXALID, artefacts data | Ref.140 | U. Oxford | TIMS
GDM.2257 | 32500 | Spain | Huelva |  | Huelva Hoard | 37.457108 | -6.433436 | Archaeological artefacts | Cu metal | ferrule |  | 18.5705 |  | 15.6356 |  | 38.5232 |  | 0.84196 |  | 2.07443 | [11 empty] | No Inv. No. | Madrid Museum | Marcos Hunt-Ortiz | Bronze Age | Late Bronze Age | 106 | 9.6348 | 3.8539 | OXALID, artefacts data | Ref.140 | U. Oxford | TIMS
GDM.2258 | 32526 | Spain | Huelva |  | Huelva Hoard | 37.457108 | -6.433436 | Archaeological artefacts | Cu metal | ferrule |  | 17.9771 |  | 15.6352 |  | 38.0003 |  | 0.86973 |  | 2.11382 | [11 empty] | No Inv. No. | Madrid Museum | Marcos Hunt-Ortiz | Bronze Age | Late Bronze Age | 548 | 9.7775 | 3.9703 | OXALID, artefacts data | Ref.140 | U. Oxford | TIMS
GDM.2259 | 38237 | Spain | Huelva |  | Huelva Hoard | 37.457108 | -6.433436 | Archaeological artefacts | Cu metal | sword |  | 18.497 |  | 15.5774 |  | 38.1634 |  | 0.84216 |  | 2.06322 | [11 empty] | No Inv. No. | Madrid Museum | Marcos Hunt-Ortiz | Bronze Age | Late Bronze Age | 44 | 9.4245 | 3.694 | OXALID, artefacts data | Ref.140 | U. Oxford | TIMS
GDM.2260 | 24/60/5 | Spain | Huelva |  | Huelva Hoard | 37.457108 | -6.433436 | Archaeological artefacts | Cu metal | lance head |  | 18.013 |  | 15.6371 |  | 38.1265 |  | 0.8681 |  | 2.11661 | [11 empty] | No Inv. No. | Madrid Museum | Marcos Hunt-Ortiz | Bronze Age | Late Bronze Age | 525 | 9.7747 | 4.0172 | OXALID, artefacts data | Ref.140 | U. Oxford | TIMS
GDM.2261 | 14.7 | Spain | Jaén | Baños de La Encina | Penaloza | 38.170561 | -3.79504 | Archaeological artefacts | Pb metal | Galena |  | 18.305 |  | 15.6846 |  | 38.426 |  | 0.85685 |  | 2.09921 | [11 empty] | No Inv. No. | settlement | Marcos Hunt-Ortiz | Bronze Age | Bronze Age | 397 | 9.8878 | 3.9957 | OXALID, artefacts data | Ref.140 | U. Oxford | TIMS
GDM.2262 | 22.063 | Spain | Jaén | Baños de La Encina | Penaloza | 38.170561 | -3.79504 | Archaeological artefacts | Pb metal | Galena |  | 18.292 |  | 15.6653 |  | 38.3631 |  | 0.8564 |  | 2.09726 | [11 empty] | No Inv. No. | settlement | Marcos Hunt-Ortiz | Bronze Age | Bronze Age | 371 | 9.8135 | 3.9639 | OXALID, artefacts data | Ref.140 | U. Oxford | TIMS
GDM.2263 | AG/4 | Spain | Sevilla |  | Amarguillo | 37.372976 | -6.166582 | Archaeological artefacts | Cu metal | pin |  | 18.4978 |  | 15.6519 |  | 38.4959 |  | 0.846147 |  | 2.081108 | [11 empty] | No Inv. No. | not recorded | Marcos Hunt-Ortiz | Copper Age | Copper Age | 193 | 9.7129 | 3.8927 | OXALID, artefacts data | Ref.140 | U. Oxford | TIMS
GDM.2264 | AG/a | Spain | Sevilla |  | Amarguillo | 37.372976 | -6.166582 | Archaeological artefacts | Cu metal | pin |  | 18.2066 |  | 15.638 |  | 38.2251 |  | 0.858919 |  | 2.099515 | [11 empty] | No Inv. No. | not recorded | Marcos Hunt-Ortiz | Copper Age | Copper Age | 383 | 9.7254 | 3.9376 | OXALID, artefacts data | Ref.140 | U. Oxford | TIMS
GDM.2265 | AG/b | Spain | Sevilla |  | Amarguillo | 37.372976 | -6.166582 | Archaeological artefacts | Cu metal | axe frgm |  | 18.5638 |  | 15.6623 |  | 38.6852 |  | 0.843705 |  | 2.083909 | [11 empty] | No Inv. No. | not recorded | Marcos Hunt-Ortiz | Copper Age | Copper Age | 164 | 9.7397 | 3.9514 | OXALID, artefacts data | Ref.140 | U. Oxford | TIMS
GDM.2266 | AG/c | Spain | Sevilla |  | Amarguillo | 37.372976 | -6.166582 | Archaeological artefacts | Cu metal | pin |  | 18.6264 |  | 15.6751 |  | 38.6452 |  | 0.841552 |  | 2.074759 | [11 empty] | No Inv. No. | not recorded | Marcos Hunt-Ortiz | Copper Age | Copper Age | 142 | 9.7768 | 3.8946 | OXALID, artefacts data | Ref.140 | U. Oxford | TIMS
GDM.2267 | Papua Cis 5 | Spain | Sevilla |  | Papua | 37.372976 | -6.166582 | Archaeological artefacts | Silver | Silver sheet |  | 18.1836 |  | 15.6139 |  | 38.3547 |  | 0.85868 |  | 2.1093 | [11 empty] | No Inv. No. | Cista-5 (grave 5) | Marcos Hunt-Ortiz | Bronze Age | Bronze Age | 355 | 9.6345 | 4.0162 | OXALID, artefacts data | Ref.140 | U. Oxford | TIMS
GDM.2268 | Papua II/4398/10 | Spain | Sevilla |  | Papua | 37.372976 | -6.166582 | Archaeological artefacts | Silver | Silver bracelet |  | 18.222 |  | 15.6429 |  | 38.2802 |  | 0.85846 |  | 2.10077 | [11 empty] | 4398/10 | cist cemetery | Marcos Hunt-Ortiz | Bronze Age | Bronze Age | 381 | 9.7412 | 3.9589 | OXALID, artefacts data | Ref.140 | U. Oxford | TIMS
GDM.2269 | RQ/1 | Spain | Sevilla |  | Valencina | 37.423261 | -6.077522 | Archaeological artefacts | Cu metal | Broken in two pieces |  | 18.4545 |  | 15.6269 |  | 38.3748 |  | 0.846782 |  | 2.079428 | [11 empty] | No Inv. No. | Dolmen El Roquetito | Marcos Hunt-Ortiz | Bronze Age | Late Bronze Age | 176 | 9.6243 | 3.8488 | OXALID, artefacts data | Ref.140 | U. Oxford | TIMS
GDM.2270 | RQ/2 | Spain | Sevilla |  | Valencina | 37.423261 | -6.077522 | Archaeological artefacts | Cu metal | Axe |  | 18.249 |  | 15.7159 |  | 38.5374 |  | 0.861194 |  | 2.111754 | [11 empty] | No Inv. No. | Dolmen El Roquetito | Marcos Hunt-Ortiz | Bronze Age | Late Bronze Age | 494 | 10.0301 | 4.1058 | OXALID, artefacts data | Ref.140 | U. Oxford | TIMS
GDM.2271 | RQ/3 | Spain | Sevilla |  | Valencina | 37.423261 | -6.077522 | Archaeological artefacts | Cu metal | Blade of a dagger |  | 18.3456 |  | 15.6272 |  | 38.3809 |  | 0.851826 |  | 2.092106 | [11 empty] | No Inv. No. | Dolmen El Roquetito | Marcos Hunt-Ortiz | Bronze Age | Late Bronze Age | 259 | 9.6491 | 3.9241 | OXALID, artefacts data | Ref.140 | U. Oxford | TIMS
GDM.2272 | RQ/4 | Spain | Sevilla |  | Valencina | 37.423261 | -6.077522 | Archaeological artefacts | Cu metal | small chisel |  | 18.2013 |  | 15.6232 |  | 38.1742 |  | 0.858356 |  | 2.09734 | [11 empty] | No Inv. No. | Dolmen El Roquetito | Marcos Hunt-Ortiz | Bronze Age | Late Bronze Age | 360 | 9.6674 | 3.9082 | OXALID, artefacts data | Ref.140 | U. Oxford | TIMS
GDM.2273 | RQ/5 | Spain | Sevilla |  | Valencina | 37.423261 | -6.077522 | Archaeological artefacts | Cu metal | copper sheet |  | 18.2297 |  | 15.6243 |  | 38.1992 |  | 0.85708 |  | 2.095434 | [11 empty] | No Inv. No. | Dolmen El Roquetito | Marcos Hunt-Ortiz | Bronze Age | Late Bronze Age | 340 | 9.6648 | 3.9031 | OXALID, artefacts data | Ref.140 | U. Oxford | TIMS
GDM.2274 | AM 9 | Spain | Almeria | Tabernas | Terrera Ventura | 37.055751 | -2.392013 | Archaeological artefacts | Cu metal | Droplet of metal, corr. |  | 18.659 |  | 15.6896 |  | 38.8723 |  | 0.84086 |  | 2.0833 | [11 empty] | No Inv. No. | not recorded | Almeria Museum | Bronze Age | Copper Age | 146 | 9.8265 | 3.9945 | OXALID, artefacts data | Ref.140 | U. Oxford | TIMS
GDM.2275 | MU 15 | Spain | Murcia | Totana | La Bastida | 37.760627 | -1.559196 | Archaeological artefacts | Cu metal | Dagger, 3 rivets |  | 18.636 |  | 15.6844 |  | 38.8751 |  | 0.84162 |  | 2.08602 | [11 empty] | 576 | not recorded | Murcia Museum | Bronze Age | Bronze Age | 153 | 9.811 | 4.0092 | OXALID, Santa-Olalla et alii 1947 p67 no.2 | Ref.140 | U. Oxford | TIMS
GDM.2276 | MU 3 | Spain | Murcia | Totana | La Bastida | 37.760627 | -1.559196 | Archaeological artefacts | Silver | Spiral ring |  | 18.202 |  | 15.6018 |  | 38.3971 |  | 0.85715 |  | 2.1095 | [11 empty] | No Inv No. | not recorded | Murcia Museum | Bronze Age | Bronze Age | 318 | 9.5817 | 4.0222 | OXALID, Santa-Olalla et alii 1947 p84 no.10 | Ref.140 | U. Oxford | TIMS
GDM.2277 | G/S2 012-013 | Spain | Almeria | Turre | Gatas | 37.157602 | -1.895103 | Archaeological artefacts | Cu metal | Copper prills in crucible |  | 18.46 |  | 15.6585 |  | 38.6228 |  | 0.84824 |  | 2.09224 | [11 empty] | No Inv No. | Sondeo 2 | Chapman | Bronze Age | Argaric? | 234 | 9.7469 | 3.9866 | OXALID, artefacts data | Ref.140 | U. Oxford | TIMS
GDM.2278 | G1 | Spain | Almeria | Turre | Gatas | 37.157602 | -1.895103 | Archaeological artefacts | Cu metal | Awl |  | 18.247 |  | 15.6475 |  | 38.3037 |  | 0.85754 |  | 2.09918 | [11 empty] | No Inv. No. | Sondeo 3, Conj. 9, Cd 5 | Almeria Museum | Bronze Age | Bronze Age | 371 | 9.7534 | 3.9562 | OXALID, artefacts data | Ref.140 | U. Oxford | TIMS
GDM.2279 | G10 | Spain | Almeria | Turre | Gatas | 37.157602 | -1.895103 | Archaeological artefacts | Cu metal | Long needle |  | 18.2666 |  | 15.6501 |  | 38.4505 |  | 0.856758 |  | 2.104959 | [11 empty] | No Inv. No. | Sondeo 4, Conj.4A1, Cd 2 | Almeria Museum | Bronze Age | Post-Argaric | 361 | 9.7589 | 4.0235 | OXALID, artefacts data | Ref.140 | U. Oxford | TIMS
GDM.2280 | G11 | Spain | Almeria | Turre | Gatas | 37.157602 | -1.895103 | Archaeological artefacts | Cu metal | Fragment: nail or awl, flattened |  | 18.8219 |  | 15.6849 |  | 38.4021 |  | 0.833329 |  | 2.040284 | [11 empty] | No Inv. No. | Sondeo 4, Conj.3A4, Cd 10 | Almeria Museum | Bronze Age | Post-Argaric | 15 | 9.7775 | 3.6545 | OXALID, artefacts data | Ref.140 | U. Oxford | TIMS
GDM.2281 | G12 | Spain | Almeria | Turre | Gatas | 37.157602 | -1.895103 | Archaeological artefacts | Cu metal | heavily corr. fragment |  | 18.1681 |  | 15.6485 |  | 38.0802 |  | 0.861321 |  | 2.095997 | [11 empty] | No Inv. No. | Sondeo 2, Cont.015, Cd 6E | Almeria Museum | Bronze Age | Post-Argaric | 431 | 9.7779 | 3.8876 | OXALID, artefacts data | Ref.140 | U. Oxford | TIMS
GDM.2282 | G14 | Spain | Almeria | Turre | Gatas | 37.157602 | -1.895103 | Archaeological artefacts | Cu metal | Brass loop |  | 18.334 |  | 15.6591 |  | 38.4893 |  | 0.8541 |  | 2.09934 | [11 empty] | No Inv. No. | Zone A, Cont.007, Cd 4D | Almeria Museum | Bronze Age | Post-Argaric | 328 | 9.7783 | 4.0012 | OXALID, artefacts data | Ref.140 | U. Oxford | TIMS
GDM.2283 | G17 | Spain | Almeria | Turre | Gatas | 37.157602 | -1.895103 | Archaeological artefacts | Cu metal | Very small awl Bronze |  | 18.4946 |  | 15.6725 |  | 38.6385 |  | 0.847411 |  | 2.089181 | [11 empty] | No Inv. No. | Zone A, Cont.002, Cd 6B | Almeria Museum | Bronze Age | Post-Argaric | 235 | 9.7944 | 3.9766 | OXALID, artefacts data | Ref.140 | U. Oxford | TIMS
GDM.2284 | G18 | Spain | Almeria | Turre | Gatas | 37.157602 | -1.895103 | Archaeological artefacts | Cu metal | Knife (2 rivets)-blade |  | 18.6184 |  | 15.8368 |  | 38.9509 |  | 0.8506 |  | 2.09207 | [11 empty] | No Inv. No. | G91-2B-M10 T33 | Almeria Museum | Bronze Age | Bronze Age | 444 | 10.4206 | 4.1127 | OXALID, artefacts data | Ref.140 | U. Oxford | TIMS
GDM.2285 | G2 | Spain | Almeria | Turre | Gatas | 37.157602 | -1.895103 | Archaeological artefacts | Cu metal | Dagger/Knife fragment, 2 rivets |  | 18.232 |  | 15.6009 |  | 38.3683 |  | 0.85569 |  | 2.10445 | [11 empty] | No Inv. No. | Sondeo 3, Conj.12, Cd 11 | Almeria Museum | Bronze Age | Bronze Age | 294 | 9.5711 | 3.9853 | OXALID, artefacts data | Ref.140 | U. Oxford | TIMS
GDM.2286 | G21 | Spain | Almeria | Turre | Gatas | 37.157602 | -1.895103 | Archaeological artefacts | Cu metal | Bracelet/Armring |  | 18.3079 |  | 15.6579 |  | 38.4677 |  | 0.855251 |  | 2.101146 | [11 empty] | No Inv. No. | Zone C, Tomb 34 | Almeria Museum | Bronze Age | Bronze Age | 345 | 9.7799 | 4.007 | OXALID, artefacts data | Ref.140 | U. Oxford | TIMS
GDM.2287 | G24 | Spain | Almeria | Turre | Gatas | 37.157602 | -1.895103 | Archaeological artefacts | Cu metal | Bracelet |  | 18.3539 |  | 15.6871 |  | 38.5968 |  | 0.854697 |  | 2.102915 | [11 empty] | No Inv. No. | Zone B, Tomb 23B | Almeria Museum | Bronze Age | Bronze Age | 366 | 9.8854 | 4.055 | OXALID, artefacts data | Ref.140 | U. Oxford | TIMS
GDM.2288 | G25 | Spain | Almeria | Turre | Gatas | 37.157602 | -1.895103 | Archaeological artefacts | Silver | Ring made of electrum, corr. |  | 18.2041 |  | 15.6215 |  | 38.36 |  | 0.85813 |  | 2.10722 | [11 empty] | No Inv. No. | Zone B, Tomb 29 (M9) | Almeria Museum | Bronze Age | Bronze Age | 354 | 9.6599 | 4.0074 | OXALID, artefacts data | Ref.140 | U. Oxford | TIMS
GDM.2289 | G26 | Spain | Almeria | Turre | Gatas | 37.157602 | -1.895103 | Archaeological artefacts | Cu metal | awl |  | 18.7347 |  | 15.6851 |  | 38.9657 |  | 0.83722 |  | 2.07987 | [11 empty] | No Inv. No. | G89-2B-14A1-Cd5 (M2) | Almeria Museum | Bronze Age | Bronze Age | 81 | 9.7943 | 3.9905 | OXALID, artefacts data | Ref.140 | U. Oxford | TIMS
GDM.2290 | G27 | Spain | Almeria | Turre | Gatas | 37.157602 | -1.895103 | Archaeological artefacts | Cu metal | Rod |  | 18.417 |  | 15.6874 |  | 38.593 |  | 0.85179 |  | 2.09551 | [11 empty] | No Inv. No. | G91-2C-M1 sectorB 208NE | Almeria Museum | Bronze Age | Bronze Age | 320 | 9.8712 | 4.01 | OXALID, artefacts data | Ref.140 | U. Oxford | TIMS
GDM.2291 | G28 | Spain | Almeria | Turre | Gatas | 37.157602 | -1.895103 | Archaeological artefacts | Cu metal | awl |  | 18.264 |  | 15.6375 |  | 38.4165 |  | 0.856189 |  | 2.103395 | [11 empty] | No Inv. No. | G89-2B-M5 2Al-Cd12E | Almeria Museum | Bronze Age | Bronze Age | 340 | 9.7091 | 4.0024 | OXALID, artefacts data | Ref.140 | U. Oxford | TIMS
GDM.2292 | G29 | Spain | Almeria | Turre | Gatas | 37.157602 | -1.895103 | Archaeological artefacts | Cu metal | awl |  | 18.29 |  | 15.2982 |  | 38.4466 |  | 0.836427 |  | 2.102061 | [11 empty] | No Inv. No. | G91-2c-M18 T38 | Almeria Museum | Bronze Age | Bronze Age | -431 | 8.4102 | 3.8651 | OXALID, artefacts data | Ref.140 | U. Oxford | TIMS
GDM.2293 | G3 | Spain | Almeria | Turre | Gatas | 37.157602 | -1.895103 | Archaeological artefacts | Cu metal | Awl |  | 18.283 |  | 15.6406 |  | 38.4557 |  | 0.85547 |  | 2.10336 | [11 empty] | No Inv. No. | Sondeo 2, Cont.005,Cd 0/3 | Almeria Museum | Bronze Age | Post-Argaric | 331 | 9.7169 | 4.0116 | OXALID, artefacts data | Ref.140 | U. Oxford | TIMS
GDM.2294 | G32/1 | Spain | Almeria | Turre | Gatas | 37.157602 | -1.895103 | Archaeological artefacts | Cu metal | Dagger (2 frgm.): solid piece |  | 18.4912 |  | 15.7641 |  | 38.6814 |  | 0.85252 |  | 2.09188 | [11 empty] | No Inv. No. | G91-ZC-M15 T38 | Almeria Museum | Bronze Age | Bronze Age | 406 | 10.1601 | 4.0329 | OXALID, artefacts data | Ref.140 | U. Oxford | TIMS
GDM.2295 | G32/1 (99) | Spain | Almeria | Turre | Gatas | 37.157602 | -1.895103 | Archaeological artefacts | Cu metal | Dagger (2 frgm.): solid piece |  | 18.1639 |  | 15.6347 |  | 38.0994 |  | 0.860753 |  | 2.097533 | [11 empty] | No Inv. No. | G91-ZC-M15 T38 | Almeria Museum | Bronze Age | Bronze Age | 409 | 9.7232 | 3.8964 | OXALID, artefacts data | Ref.140 | U. Oxford | TIMS
GDM.2296 | G32/2 | Spain | Almeria | Turre | Gatas | 37.157602 | -1.895103 | Archaeological artefacts | Cu metal | Dagger (2 frgm.): drillings |  | 18.2294 |  | 15.6634 |  | 38.2254 |  | 0.859237 |  | 2.09691 | [11 empty] | No Inv. No. | G91-ZC-M15 T38 | Almeria Museum | Bronze Age | Bronze Age | 413 | 9.8219 | 3.9309 | OXALID, artefacts data | Ref.140 | U. Oxford | TIMS
GDM.2297 | G35 | Spain | Almeria | Turre | Gatas | 37.157602 | -1.895103 | Archaeological artefacts | Silver | Earring |  | 18.2733 |  | 15.6534 |  | 38.4876 |  | 0.85663 |  | 2.10622 | [11 empty] | No Inv. No. | G91 Tomb38 M17, ZC | Almeria Museum | Bronze Age | Bronze Age | 363 | 9.7705 | 4.0401 | OXALID, artefacts data | Ref.140 | U. Oxford | TIMS
GDM.2298 | G36 | Spain | Almeria | Turre | Gatas | 37.157602 | -1.895103 | Archaeological artefacts | Silver | Earring |  | 18.1766 |  | 15.6134 |  | 38.3867 |  | 0.858983 |  | 2.111878 | [11 empty] | No Inv. No. | Zone C, Tomb 38 | Almeria Museum | Bronze Age | Bronze Age | 360 | 9.6343 | 4.0385 | OXALID, artefacts data | Ref.140 | U. Oxford | TIMS
GDM.2299 | G4 | Spain | Almeria | Turre | Gatas | 37.157602 | -1.895103 | Archaeological artefacts | Cu metal | fragment of a strip |  | 18.1604 |  | 15.6184 |  | 38.0853 |  | 0.860026 |  | 2.097165 | [11 empty] | No Inv. No. | Sondeo 2, Cont.009,Cd 1/3 | Almeria Museum | Bronze Age | Post-Argaric | 381 | 9.6584 | 3.8855 | OXALID, artefacts data | Ref.140 | U. Oxford | TIMS
GDM.2300 | G5 | Spain | Almeria | Turre | Gatas | 37.157602 | -1.895103 | Archaeological artefacts | Cu metal | Fragment from a ring? |  | 18.247 |  | 15.6304 |  | 38.4561 |  | 0.8566 |  | 2.10753 | [11 empty] | No Inv. No. | Sondeo 2, Cont.003,Cd 0/4 | Almeria Museum | Bronze Age | Post-Argaric | 339 | 9.6849 | 4.0332 | OXALID, artefacts data | Ref.140 | U. Oxford | TIMS
GDM.2301 | G6 | Spain | Almeria | Turre | Gatas | 37.157602 | -1.895103 | Archaeological artefacts | Cu metal | fragment of a strip |  | 18.6855 |  | 15.7132 |  | 38.7882 |  | 0.840929 |  | 2.075845 | [11 empty] | No Inv. No | Sondeo 2, Cont.012,Cd 1/4 | Almeria Museum | Bronze Age | Post-Argaric | 172 | 9.913 | 3.9427 | OXALID, artefacts data | Ref.140 | U. Oxford | TIMS